## Sheet1
Metadata
Name: | Lucie Farrell |  | Optional Upload Comments: |  | Collecting data from Table 3 of Yong-Jie Hu's paper on Screening of generalized stacking fault energies, surface energies and intrinsic ductile potency of refractory multicomponent alloys (DOI: 10.1016/j.actamat.2021.116800).
Email: | lqf5273@psu.edu
Direct: | F
HandFetched: | T | phase1+phase2 no space between | process1+process2 no space between | optional information | popular abbreviation or "full property name" | ML/EXP/EM/DFT/THM | Standardized parameters for the property. | Absolute Temperature | Base SI Units s/Pa/m/kg | Uncertainty in Value | Base SI Units s/Pa/m/kg | Table/Figure/Appendix Supplemental | only DOI, no http etc (if no DOI) Author_Year_ThreeFirstTitleWords | This special cell will allow running special upload functions in the future, such as (1) POSCAR, (2) TDB, (3) FIGURE, by typing the word In the cell below to engage upload script function
QuickGuide | ElementFraction(space)…
Example | Fe60 Ni20 Cr10 Zr10 | BCC+FCC+2? | VC+HIP+A | none | UTS / creep rate | EXP | MaxStress 120e6 Pa, … | 298 | 750e6 | 25e6 | Pa | T7 | 10.1557/jmr.2018.153 |  | UTS in lb/in^2 | Temperature in F | Some Notes
| Material |  |  |  | Property | [6 empty] | Reference |  | Special Cell | Scratch (NOT UPLOADED)
id/nickname | Composition | Structure | Processing | Material Comment | Name | Source | Property Parameters | Temperature [K] | Value [SI] | Uncertainty [SI] | Unit [SI] | Pointer | DOI |  | Col1 | Col2 | Col3 | Col4 | Col5
| Ti12 Hf4 Nb2 Ta6 | BCC |  |  | USF | DFT |  | 0 | 0.489 |  | J/(m^2) | T3 | 10.1016/j.actamat.2021.116800
| Ti13 Hf2 Nb4 Ta5 | BCC |  |  | USF | DFT |  | 0 | 0.489 |  | J/(m^2) | T3 | 10.1016/j.actamat.2021.116800
| Ti5 Hf3 V14 Ta2 | BCC |  |  | USF | DFT |  | 0 | 0.604 |  | J/(m^2) | T3 | 10.1016/j.actamat.2021.116800
| Ti8 Hf2 V9 Ta5 | BCC |  |  | USF | DFT |  | 0 | 0.532 |  | J/(m^2) | T3 | 10.1016/j.actamat.2021.116800
| Ti10 Hf2 V2 Ta10 | BCC |  |  | USF | DFT |  | 0 | 0.535 |  | J/(m^2) | T3 | 10.1016/j.actamat.2021.116800
| Ti8 V7 Nb2 Ta7 | BCC |  |  | USF | DFT |  | 0 | 0.532 |  | J/(m^2) | T3 | 10.1016/j.actamat.2021.116800
| Ti3 V8 Ta5 W8 | BCC |  |  | USF | DFT |  | 0 | 0.986 |  | J/(m^2) | T3 | 10.1016/j.actamat.2021.116800
| Ti4 V6 Ta3 W11 | BCC |  |  | USF | DFT |  | 0 | 1.071 |  | J/(m^2) | T3 | 10.1016/j.actamat.2021.116800
| Ti2 V10 Ta8 W4 | BCC |  |  | USF | DFT |  | 0 | 0.855 |  | J/(m^2) | T3 | 10.1016/j.actamat.2021.116800
| Ti4 V3 Ta14 W3 | BCC |  |  | USF | DFT |  | 0 | 0.75 |  | J/(m^2) | T3 | 10.1016/j.actamat.2021.116800
| Hf3 V13 Nb2 Ta6 | BCC |  |  | USF | DFT |  | 0 | 0.607 |  | J/(m^2) | T3 | 10.1016/j.actamat.2021.116800
| Hf2 V7 Nb4 Ta11 | BCC |  |  | USF | DFT |  | 0 | 1.113 |  | J/(m^2) | T3 | 10.1016/j.actamat.2021.116800
| Hf2 W15 Re5 Ru12 | BCC |  |  | USF | DFT |  | 0 | 1.236 |  | J/(m^2) | T3 | 10.1016/j.actamat.2021.116800
| V2 Mo10 W6 Re6 | BCC |  |  | USF | DFT |  | 0 | 1.276 |  | J/(m^2) | T3 | 10.1016/j.actamat.2021.116800
| V11 Nb2 Mo2 W9 | BCC |  |  | USF | DFT |  | 0 | 1.178 |  | J/(m^2) | T3 | 10.1016/j.actamat.2021.116800
| V7 Nb2 Ta8 W7 | BCC |  |  | USF | DFT |  | 0 | 1.006 |  | J/(m^2) | T3 | 10.1016/j.actamat.2021.116800
| V7 Nb3 Ta8 W6 | BCC |  |  | USF | DFT |  | 0 | 0.951 |  | J/(m^2) | T3 | 10.1016/j.actamat.2021.116800
| V5 Nb2 Ta7 W10 | BCC |  |  | USF | DFT |  | 0 | 1.158 |  | J/(m^2) | T3 | 10.1016/j.actamat.2021.116800
| V4 Ta12 Mo3 W5 | BCC |  |  | USF | DFT |  | 0 | 1.033 |  | J/(m^2) | T3 | 10.1016/j.actamat.2021.116800
| V4 Ta3 Mo5 W12 | BCC |  |  | USF | DFT |  | 0 | 1.583 |  | J/(m^2) | T3 | 10.1016/j.actamat.2021.116800
| V5 Ta6 Mo2 W11 | BCC |  |  | USF | DFT |  | 0 | 1.323 |  | J/(m^2) | T3 | 10.1016/j.actamat.2021.116800
| V6 W11 Re5 Ru2 | BCC |  |  | USF | DFT |  | 0 | 1.339 |  | J/(m^2) | T3 | 10.1016/j.actamat.2021.116800
| Ta2 Mo3 W13 Re6 | BCC |  |  | USF | DFT |  | 0 | 1.34 |  | J/(m^2) | T3 | 10.1016/j.actamat.2021.116800
| Ta3 W16 Re3 Ru2 | BCC |  |  | USF | DFT |  | 0 | 1.32 |  | J/(m^2) | T3 | 10.1016/j.actamat.2021.116800
| Mo10 W6 Re6 Ru2 | BCC |  |  | USF | DFT |  | 0 | 1.04 |  | J/(m^2) | T3 | 10.1016/j.actamat.2021.116800
| Ti2 Nb2 Mo3 W17 | BCC |  |  | USF | DFT |  | 0 | 1.639 |  | J/(m^2) | T3 | 10.1016/j.actamat.2021.116800
| V2 Ta2 Mo2 W18 | BCC |  |  | USF | DFT |  | 0 | 1.749 |  | J/(m^2) | T3 | 10.1016/j.actamat.2021.116800
| V2 Ta3 W17 Re2 | BCC |  |  | USF | DFT |  | 0 | 1.712 |  | J/(m^2) | T3 | 10.1016/j.actamat.2021.116800
| Nb2 Ta2 Mo2 W18 | BCC |  |  | USF | DFT |  | 0 | 1.743 |  | J/(m^2) | T3 | 10.1016/j.actamat.2021.116800
| Nb2 Ta2 W18 Re2 | BCC |  |  | USF | DFT |  | 0 | 1.689 |  | J/(m^2) | T3 | 10.1016/j.actamat.2021.116800
| Ta3 Mo3 W16 Re2 | BCC |  |  | USF | DFT |  | 0 | 1.632 |  | J/(m^2) | T3 | 10.1016/j.actamat.2021.116800
| Ti12 Hf4 Nb2 Ta6 | BCC |  |  | SURF | DFT |  | 0 | 1.897 |  | J/(m^2) | T3 | 10.1016/j.actamat.2021.116800
| Ti13 Hf2 Nb4 Ta5 | BCC |  |  | SURF | DFT |  | 0 | 1.899 |  | J/(m^2) | T3 | 10.1016/j.actamat.2021.116800
| Ti5 Hf3 V14 Ta2 | BCC |  |  | SURF | DFT |  | 0 | 2.041 |  | J/(m^2) | T3 | 10.1016/j.actamat.2021.116800
| Ti8 Hf2 V9 Ta5 | BCC |  |  | SURF | DFT |  | 0 | 2.005 |  | J/(m^2) | T3 | 10.1016/j.actamat.2021.116800
| Ti10 Hf2 V2 Ta10 | BCC |  |  | SURF | DFT |  | 0 | 2.014 |  | J/(m^2) | T3 | 10.1016/j.actamat.2021.116800
| Ti8 V7 Nb2 Ta7 | BCC |  |  | SURF | DFT |  | 0 | 2.053 |  | J/(m^2) | T3 | 10.1016/j.actamat.2021.116800
| Ti3 V8 Ta5 W8 | BCC |  |  | SURF | DFT |  | 0 | 2.546 |  | J/(m^2) | T3 | 10.1016/j.actamat.2021.116800
| Ti4 V6 Ta3 W11 | BCC |  |  | SURF | DFT |  | 0 | 2.616 |  | J/(m^2) | T3 | 10.1016/j.actamat.2021.116800
| Ti2 V10 Ta8 W4 | BCC |  |  | SURF | DFT |  | 0 | 2.397 |  | J/(m^2) | T3 | 10.1016/j.actamat.2021.116800
| Ti4 V3 Ta14 W3 | BCC |  |  | SURF | DFT |  | 0 | 2.294 |  | J/(m^2) | T3 | 10.1016/j.actamat.2021.116800
| Hf3 V13 Nb2 Ta6 | BCC |  |  | SURF | DFT |  | 0 | 2.1 |  | J/(m^2) | T3 | 10.1016/j.actamat.2021.116800
| Hf2 V7 Nb4 Ta11 | BCC |  |  | SURF | DFT |  | 0 | 2.631 |  | J/(m^2) | T3 | 10.1016/j.actamat.2021.116800
| Hf2 W15 Re5 Ru12 | BCC |  |  | SURF | DFT |  | 0 | 2.858 |  | J/(m^2) | T3 | 10.1016/j.actamat.2021.116800
| V2 Mo10 W6 Re6 | BCC |  |  | SURF | DFT |  | 0 | 2.931 |  | J/(m^2) | T3 | 10.1016/j.actamat.2021.116800
| V11 Nb2 Mo2 W9 | BCC |  |  | SURF | DFT |  | 0 | 2.664 |  | J/(m^2) | T3 | 10.1016/j.actamat.2021.116800
| V7 Nb2 Ta8 W7 | BCC |  |  | SURF | DFT |  | 0 | 2.569 |  | J/(m^2) | T3 | 10.1016/j.actamat.2021.116800
| V7 Nb3 Ta8 W6 | BCC |  |  | SURF | DFT |  | 0 | 2.508 |  | J/(m^2) | T3 | 10.1016/j.actamat.2021.116800
| V5 Nb2 Ta7 W10 | BCC |  |  | SURF | DFT |  | 0 | 2.7 |  | J/(m^2) | T3 | 10.1016/j.actamat.2021.116800
| V4 Ta12 Mo3 W5 | BCC |  |  | SURF | DFT |  | 0 | 2.592 |  | J/(m^2) | T3 | 10.1016/j.actamat.2021.116800
| V4 Ta3 Mo5 W12 | BCC |  |  | SURF | DFT |  | 0 | 2.952 |  | J/(m^2) | T3 | 10.1016/j.actamat.2021.116800
| V5 Ta6 Mo2 W11 | BCC |  |  | SURF | DFT |  | 0 | 2.841 |  | J/(m^2) | T3 | 10.1016/j.actamat.2021.116800
| V6 W11 Re5 Ru2 | BCC |  |  | SURF | DFT |  | 0 | 2.993 |  | J/(m^2) | T3 | 10.1016/j.actamat.2021.116800
| Ta2 Mo3 W13 Re6 | BCC |  |  | SURF | DFT |  | 0 | 3.022 |  | J/(m^2) | T3 | 10.1016/j.actamat.2021.116800
| Ta3 W16 Re3 Ru2 | BCC |  |  | SURF | DFT |  | 0 | 2.967 |  | J/(m^2) | T3 | 10.1016/j.actamat.2021.116800
| Mo10 W6 Re6 Ru2 | BCC |  |  | SURF | DFT |  | 0 | 2.84 |  | J/(m^2) | T3 | 10.1016/j.actamat.2021.116800
| Ti2 Nb2 Mo3 W17 | BCC |  |  | SURF | DFT |  | 0 | 2.976 |  | J/(m^2) | T3 | 10.1016/j.actamat.2021.116800
| V2 Ta2 Mo2 W18 | BCC |  |  | SURF | DFT |  | 0 | 3.092 |  | J/(m^2) | T3 | 10.1016/j.actamat.2021.116800
| V2 Ta3 W17 Re2 | BCC |  |  | SURF | DFT |  | 0 | 3.1 |  | J/(m^2) | T3 | 10.1016/j.actamat.2021.116800
| Nb2 Ta2 Mo2 W18 | BCC |  |  | SURF | DFT |  | 0 | 3.054 |  | J/(m^2) | T3 | 10.1016/j.actamat.2021.116800
| Nb2 Ta2 W18 Re2 | BCC |  |  | SURF | DFT |  | 0 | 3.07 |  | J/(m^2) | T3 | 10.1016/j.actamat.2021.116800
| Ta3 Mo3 W16 Re2 | BCC |  |  | SURF | DFT |  | 0 | 3.077 |  | J/(m^2) | T3 | 10.1016/j.actamat.2021.116800
| Ti12 Hf4 Nb2 Ta6 | BCC |  |  | d parameter | DFT |  | 0 | 3.88 |  |  | T3 | 10.1016/j.actamat.2021.116800
| Ti13 Hf2 Nb4 Ta5 | BCC |  |  | d parameter | DFT |  | 0 | 3.886 |  |  | T3 | 10.1016/j.actamat.2021.116800
| Ti5 Hf3 V14 Ta2 | BCC |  |  | d parameter | DFT |  | 0 | 3.379 |  |  | T3 | 10.1016/j.actamat.2021.116800
| Ti8 Hf2 V9 Ta5 | BCC |  |  | d parameter | DFT |  | 0 | 3.77 |  |  | T3 | 10.1016/j.actamat.2021.116800
| Ti10 Hf2 V2 Ta10 | BCC |  |  | d parameter | DFT |  | 0 | 3.765 |  |  | T3 | 10.1016/j.actamat.2021.116800
| Ti8 V7 Nb2 Ta7 | BCC |  |  | d parameter | DFT |  | 0 | 3.859 |  |  | T3 | 10.1016/j.actamat.2021.116800
| Ti3 V8 Ta5 W8 | BCC |  |  | d parameter | DFT |  | 0 | 2.583 |  |  | T3 | 10.1016/j.actamat.2021.116800
| Ti4 V6 Ta3 W11 | BCC |  |  | d parameter | DFT |  | 0 | 2.444 |  |  | T3 | 10.1016/j.actamat.2021.116800
| Ti2 V10 Ta8 W4 | BCC |  |  | d parameter | DFT |  | 0 | 2.804 |  |  | T3 | 10.1016/j.actamat.2021.116800
| Ti4 V3 Ta14 W3 | BCC |  |  | d parameter | DFT |  | 0 | 3.06 |  |  | T3 | 10.1016/j.actamat.2021.116800
| Hf3 V13 Nb2 Ta6 | BCC |  |  | d parameter | DFT |  | 0 | 3.462 |  |  | T3 | 10.1016/j.actamat.2021.116800
| Hf2 V7 Nb4 Ta11 | BCC |  |  | d parameter | DFT |  | 0 | 2.365 |  |  | T3 | 10.1016/j.actamat.2021.116800
| Hf2 W15 Re5 Ru12 | BCC |  |  | d parameter | DFT |  | 0 | 2.313 |  |  | T3 | 10.1016/j.actamat.2021.116800
| V2 Mo10 W6 Re6 | BCC |  |  | d parameter | DFT |  | 0 | 2.298 |  |  | T3 | 10.1016/j.actamat.2021.116800
| V11 Nb2 Mo2 W9 | BCC |  |  | d parameter | DFT |  | 0 | 2.261 |  |  | T3 | 10.1016/j.actamat.2021.116800
| V7 Nb2 Ta8 W7 | BCC |  |  | d parameter | DFT |  | 0 | 2.554 |  |  | T3 | 10.1016/j.actamat.2021.116800
| V7 Nb3 Ta8 W6 | BCC |  |  | d parameter | DFT |  | 0 | 2.638 |  |  | T3 | 10.1016/j.actamat.2021.116800
| V5 Nb2 Ta7 W10 | BCC |  |  | d parameter | DFT |  | 0 | 2.331 |  |  | T3 | 10.1016/j.actamat.2021.116800
| V4 Ta12 Mo3 W5 | BCC |  |  | d parameter | DFT |  | 0 | 2.51 |  |  | T3 | 10.1016/j.actamat.2021.116800
| V4 Ta3 Mo5 W12 | BCC |  |  | d parameter | DFT |  | 0 | 1.865 |  |  | T3 | 10.1016/j.actamat.2021.116800
| V5 Ta6 Mo2 W11 | BCC |  |  | d parameter | DFT |  | 0 | 2.148 |  |  | T3 | 10.1016/j.actamat.2021.116800
| V6 W11 Re5 Ru2 | BCC |  |  | d parameter | DFT |  | 0 | 2.236 |  |  | T3 | 10.1016/j.actamat.2021.116800
| Ta2 Mo3 W13 Re6 | BCC |  |  | d parameter | DFT |  | 0 | 2.255 |  |  | T3 | 10.1016/j.actamat.2021.116800
| Ta3 W16 Re3 Ru2 | BCC |  |  | d parameter | DFT |  | 0 | 2.247 |  |  | T3 | 10.1016/j.actamat.2021.116800
| Mo10 W6 Re6 Ru2 | BCC |  |  | d parameter | DFT |  | 0 | 2.731 |  |  | T3 | 10.1016/j.actamat.2021.116800
| Ti2 Nb2 Mo3 W17 | BCC |  |  | d parameter | DFT |  | 0 | 1.816 |  |  | T3 | 10.1016/j.actamat.2021.116800
| V2 Ta2 Mo2 W18 | BCC |  |  | d parameter | DFT |  | 0 | 1.768 |  |  | T3 | 10.1016/j.actamat.2021.116800
| V2 Ta3 W17 Re2 | BCC |  |  | d parameter | DFT |  | 0 | 1.81 |  |  | T3 | 10.1016/j.actamat.2021.116800
| Nb2 Ta2 Mo2 W18 | BCC |  |  | d parameter | DFT |  | 0 | 1.752 |  |  | T3 | 10.1016/j.actamat.2021.116800
| Nb2 Ta2 W18 Re2 | BCC |  |  | d parameter | DFT |  | 0 | 1.817 |  |  | T3 | 10.1016/j.actamat.2021.116800
| Ta3 Mo3 W16 Re2 | BCC |  |  | d parameter | DFT |  | 0 | 1.885 |  |  | T3 | 10.1016/j.actamat.2021.116800