## Sheet1
Metadata
Name: | Lucie Farrell |  | Optional Upload Comments: |  | Collecting data from the Supplementary Datasheet of Wang, J., Kwon, H., Kim, H.S. et al.'s paper, A neural network model for high entropy alloy design (DOI: 10.1038/s41524-023-01010-x).
Email: | lqf5273@psu.edu
Direct: | F
HandFetched: | T | phase1+phase2 no space between | process1+process2 no space between | optional information | popular abbreviation or "full property name" | ML/EXP/EM/DFT/THM | Standardized parameters for the property. | Absolute Temperature [K] | Base SI Units s/Pa/m/kg | Uncertainty in Value | Base SI Units s/Pa/m/kg | Table / Figure / Appendix Page / Supplemental | only DOI, no http etc (if no DOI) Author_Year_ThreeFirstTitleWords | This special cell will allow running special upload functions in the future, such as (1) POSCAR, (2) TDB, (3) FIGURE, by typing the word In the cell below to engage upload script function
QuickGuide | ElementFraction(space)…
Example | Fe60 Ni20 Cr10 Zr10 | BCC+FCC+2? | VC+HIP+A | none | UTS / creep rate | EXP | MaxStress 120e6 Pa, … | 298 | 750e6 | 25e6 | Pa | T7 / F6 / P13 | 10.1557/jmr.2018.153 |  | UTS in lb/in^2 | Temperature in F | Some Notes
| Material |  |  |  | Property | [6 empty] | Reference |  | Special Cell | Scratch (NOT UPLOADED)
id/nickname | Composition | Structure | Processing | Material Comment | Name | Source | Property Parameters | Temperature [K] | Value [SI] | Uncertainty [SI] | Unit [SI] | Pointer | DOI |  | YS in Mpa | UTS in Mpa | Col3 | Col4 | Col5
| V10 Cr15 Fe40 Co10 Ni25 |  | AC+H+A | homogenized at 1373 K + annealed at 1173 K for 10 min | YS | [5 empty] | Pa |  | 10.1016/j.msea.2018.03.115 |  | 397 | 721
| V10 Cr15 Mn5 Fe35 Co10 Ni25 |  | AC+H+A | homogenized at 1373 K + annealed at 1173 K for 10 min | YS | [5 empty] | Pa |  | 10.1016/j.msea.2018.03.115 |  | 442 | 745
| V10 Cr15 Mn10 Fe30 Co10 Ni25 |  | AC+H+A | homogenized at 1373 K + annealed at 1173 K for 10 min | YS | [5 empty] | Pa |  | 10.1016/j.msea.2018.03.115 |  | 544 | 860
| V20 Cr15 Fe20 Ni45 |  | AC+H+A | homogenized at 1373 K + annealed at 1273 K for 10 min | YS | [5 empty] | Pa |  | 10.1016/j.msea.2018.11.136 |  | 352 | 790
| V20 Cr15 Fe20 Ni45 |  | AC+H+A | homogenized at 1373 K + annealed at 1223 K for 10 min | YS | [5 empty] | Pa |  | 10.1016/j.msea.2018.11.136 |  | 555 | 976
| V20 Cr15 Fe20 Ni45 |  | AC+H+A | homogenized at 1373 K + annealed at 1173 K for 10 min | YS | [5 empty] | Pa |  | 10.1016/j.msea.2018.11.136 |  | 587 | 1013
| V20 Cr15 Fe20 Ni45 |  | AC+H+A | homogenized at 1373 K + annealed at 1073 K for 10 min | YS | [5 empty] | Pa |  | 10.1016/j.msea.2018.11.136 |  | 715 | 1149
| \ |  | AC+H+A | homogenized at 1373 K + annealed at 1173 K for 10 min | YS | [5 empty] | Pa |  | 10.1038/s41598-019-39570-y |  | 339 | 684
| V10 Cr10 Fe45 Co20 Ni15 |  | AC+H+A | homogenized at 1373 K + annealed at 1173 K for 10 min | YS | [5 empty] | Pa |  | 10.1038/s41598-019-39570-y |  | 345 | 689
| V10 Cr10 Fe45 Co30 Ni5 |  | AC+H+A | homogenized at 1373 K + annealed at 1173 K for 10 min | YS | [5 empty] | Pa |  | 10.1038/s41598-019-39570-y |  | 348 | 714
| V10 Cr10 Fe45 Co35 |  | AC+H+A | homogenized at 1373 K + annealed at 1173 K for 10 min | YS | [5 empty] | Pa |  | 10.1038/s41598-019-39570-y |  | 427 | 745
| V10 Cr10 Fe45 Co30 Ni5 |  | AC+H+A | homogenized at 1373 K + annealed at 1273 K for 20 min | YS | [5 empty] | Pa |  | 10.1016/j.msea.2019.138809 |  | 359 | 732
| V10 Cr10 Mn2.5 Fe45 Co30 Ni2.5 |  | AC+H+A | homogenized at 1373 K + annealed at 1273 K for 15 min | YS | [5 empty] | Pa |  | 10.1016/j.msea.2019.138809 |  | 345 | 769
| V10 Cr10 Mn5 Fe45 Co30 |  | AC+H+A | homogenized at 1373 K + annealed at 1273 K for 10 min | YS | [5 empty] | Pa |  | 10.1016/j.msea.2019.138809 |  | 374 | 802
| V10 Cr10 Fe45 Co20 Ni15 |  | AC+H+A | homogenized at 1373 K + annealed at 1173 K for 1 h | YS | [5 empty] | Pa |  | 10.1016/j.jallcom.2019.151864 |  | 294 | 625
| V10 Cr10 Fe45 Co30 Ni5 |  | AC+H+A | homogenized at 1373 K + annealed at 1223 K for 1 h | YS | [5 empty] | Pa |  | 10.1016/j.jallcom.2020.156090 |  | 257 | 645
| V10 Cr10 Fe45 Co30 Ni5 |  | AC+H+A | homogenized at 1473 K + annealed at 1123 K for 1 h | YS | [5 empty] | Pa |  | 10.1016/j.jallcom.2020.156090 |  | 397 | 731
| V10 Cr10 Fe40 Co30 Ni10 |  | AC+H+A | homogenized at 1373 K + annealed at 1173 K for 10 min | YS | [5 empty] | Pa |  | 10.1016/j.scriptamat.2019.06.026 |  | 470 | 787
| V10 Cr10 Fe45 Co30 Ni5 |  | AC+H+A | homogenized at 1373 K + annealed at 1173 K for 10 min | YS | [5 empty] | Pa |  | 10.1016/j.scriptamat.2019.06.026 |  | 451 | 790
| V10 Cr10 Fe50 Co30 |  | AC+H+A | homogenized at 1373 K + annealed at 1173 K for 10 min | YS | [5 empty] | Pa |  | 10.1016/j.scriptamat.2019.06.026 |  | 409 | 1026
| Mn30 Co10 Ni40 Cu20 |  | AC+H+A | homogenized at 1173 K + annealed at 873 K for 10 min | YS | [5 empty] | Pa |  | 10.1016/j.jallcom.2019.152111 |  | 457 | 772
| Mn30 Co10 Ni40 Cu20 |  | AC+H+A | homogenized at 1173 K + annealed at 973 K for 10 min | YS | [5 empty] | Pa |  | 10.1016/j.jallcom.2019.152111 |  | 402 | 735
| Mn30 Co10 Ni40 Cu20 |  | AC+H+A | homogenized at 1173 K + annealed at 1023 K for 10 min | YS | [5 empty] | Pa |  | 10.1016/j.jallcom.2019.152111 |  | 339 | 713
| Mn30 Co10 Ni40 Cu20 |  | AC+H+A | homogenized at 1173 K + annealed at 1073 K for 10 min | YS | [5 empty] | Pa |  | 10.1016/j.jallcom.2019.152111 |  | 302 | 700
| Mn30 Co10 Ni40 Cu20 |  | AC+H+A | homogenized at 1173 K + annealed at 1173 K for 10 min | YS | [5 empty] | Pa |  | 10.1016/j.jallcom.2019.152111 |  | 235 | 585
| V15 Cr15 Fe14 Co30 Ni26 |  | AC+H+A | homogenized at 1373 K + annealed at 1173 K for 1 h | YS | [5 empty] | Pa |  |  |  | 368 | 818
| V15 Cr15 Fe14 Co30 Ni26 |  | AC+H+A | homogenized at 1373 K + annealed at 1273 K for 1 h | YS | [5 empty] | Pa |  |  |  | 331 | 773
| V15 Cr15 Fe14 Co30 Ni26 |  | AC+H+A | homogenized at 1373 K + annealed at 1373 K for 1 h | YS | [5 empty] | Pa |  |  |  | 323 | 745
| V15 Cr15 Fe14 Co30 Ni26 |  | AC+H+A | homogenized at 1373 K + annealed at 1473 K for 1 h | YS | [5 empty] | Pa |  |  |  | 313 | 720
| V15 Cr20 Fe8 Co24 Ni33 |  | AC+H+A | homogenized at 1373 K + annealed at 1173 K for 1 h | YS | [5 empty] | Pa |  |  |  | 391 | 836
| V15 Cr20 Fe8 Co24 Ni33 |  | AC+H+A | homogenized at 1373 K + annealed at 1273 K for 1 h | YS | [5 empty] | Pa |  |  |  | 348 | 792
| V15 Cr20 Fe8 Co24 Ni33 |  | AC+H+A | homogenized at 1373 K + annealed at 1373 K for 1 h | YS | [5 empty] | Pa |  |  |  | 349 | 769
| V15 Cr20 Fe8 Co24 Ni33 |  | AC+H+A | homogenized at 1373 K + annealed at 1473 K for 1 h | YS | [5 empty] | Pa |  |  |  | 340 | 748
| V10 Cr20 Fe15 Co30 Ni25 |  | AC+H+A | homogenized at 1373 K + annealed at 1173 K for 1 h | YS | [5 empty] | Pa |  |  |  | 467 | 883
| V10 Cr20 Mn5 Fe15 Co20 Ni30 |  | AC+H+A | homogenized at 1373 K + annealed at 1173 K for 1 h | YS | [5 empty] | Pa |  |  |  | 521 | 879
| V10 Cr20 Mn5 Fe20 Co10 Ni35 |  | AC+H+A | homogenized at 1373 K + annealed at 1173 K for 1 h | YS | [5 empty] | Pa |  |  |  | 479 | 832
| V10 Cr20 Mn10 Fe15 Co5 Ni40 |  | AC+H+A | homogenized at 1373 K + annealed at 1173 K for 1 h | YS | [5 empty] | Pa |  |  |  | 523 | 870
| V10 Cr20 Mn5 Fe10 Co10 Ni45 |  | AC+H+A | homogenized at 1373 K + annealed at 1173 K for 1 h | YS | [5 empty] | Pa |  |  |  | 479 | 848
| Cr20 Mn10 Fe20 Co30 Ni20 |  | AC+H+A | homogenized at 1373 K + annealed at 1173 K for 10 min | YS | [5 empty] | Pa |  |  |  | 470 | 746
| Cr25 Mn5 Fe10 Co20 Ni40 |  | AC+H+A | homogenized at 1373 K + annealed at 1173 K for 10 min | YS | [5 empty] | Pa |  | 10.1038/s41524-017-0060-9 |  | 476 | 792
| Cr25 Mn5 Fe20 Co10 Ni40 |  | AC+H+A | homogenized at 1373 K + annealed at 1173 K for 10 min | YS | [5 empty] | Pa |  | 10.1038/s41524-017-0060-9 |  | 367 | 751
| Al9.09 Cr18.182 Mn18.182 Fe18.182 Co18.182 Ni18.182 |  | AC+H+A | homogenized at 1473 K + annealed at 1273 K for 2 h | YS | [5 empty] | Pa |  | 10.1016/j.msea.2019.01.041 |  | 537 | 874
| Cr10 Fe57.5 Co16.25 Ni16.25 |  | AC+H+A | homogenized at 1373 K + annealed at 1073 K for 10 min | YS | [5 empty] | Pa |  |  |  | 274 | 568
| Cr10 Fe55 Co17.5 Ni17.5 |  | AC+H+A | homogenized at 1373 K + annealed at 1073 K for 10 min | YS | [5 empty] | Pa |  |  |  | 280 | 550
| C1 Cr12.5 Fe55 Co17.5 Ni10 Mo4 |  | AC+H+A | homogenized at 1373 K + annealed at 1173 K for 1 h | YS | [5 empty] | Pa |  | 10.1016/j.scriptamat.2020.07.023 |  | 612 | 1034
| C2 Cr12.5 Fe55 Co17.5 Ni10 Mo3 |  | AC+H+A | homogenized at 1373 K + annealed at 1173 K for 1 h | YS | [5 empty] | Pa |  | 10.1016/j.scriptamat.2020.07.023 |  | 617 | 1057
| Al15 Mn28.333 Fe28.333 Cu28.334 |  | AC+H+A | homogenized at 1073 K + annealed at 1073 K for 1 h | YS | [5 empty] | Pa |  | 10.1016/j.matchar.2017.10.022 |  | 642 | 941
| Cr12.5 Fe55 Co17.5 Ni10 Mo5 |  | AC+H+A | homogenized at 1423 K + annealed at 1273 K for 1 h | YS | [5 empty] | Pa |  |  |  | 264 | 652
| Cr12.5 Fe55 Co17.5 Ni10 Mo5 |  | AC+H+A | homogenized at 1423 K + annealed at 1373 K for 5 min | YS | [5 empty] | Pa |  |  |  | 253 | 492
| Cr12.5 Fe55 Co17.5 Ni10 Mo5 |  | AC+H+A | homogenized at 1423 K + annealed at 1373 K for 10 min | YS | [5 empty] | Pa |  |  |  | 330 | 583
| Cr12.5 Fe55 Co17.5 Ni10 Mo5 |  | AC+H+A | homogenized at 1423 K + annealed at 1373 K for 20 min | YS | [5 empty] | Pa |  |  |  | 309 | 630
| Cr20 Mn20 Fe20 Co20 Ni20 |  | AC+H+A | homogenized at 1373 K + annealed at 1073 K for 1 h | YS | [5 empty] | Pa |  | 10.1126/science.1254581 |  | 387 | 759
| Cr25 Fe25 Co25 Ni25 |  | AC+H+A | homogenized at 1473 K + annealed at 1173 K for 1 h | YS | [5 empty] | Pa |  | 10.1016/j.actamat.2014.08.026 |  | 280 | 710
| Mn25 Fe25 Co25 Ni25 |  | AC+H+A | homogenized at 1373 K + annealed at 1273 K for 1 h | YS | [5 empty] | Pa |  | 10.1016/j.actamat.2014.08.026 |  | 200 | 550
| Cr25 Mn25 Co25 Ni25 |  | AC+H+A | homogenized at 1373 K + annealed at 1273 K for 1 h | YS | [5 empty] | Pa |  | 10.1016/j.actamat.2014.08.026 |  | 260 | 690
| Fe33.333 Co33.333 Ni33.333 |  | AC+H+A | homogenized at 1473 K + annealed at 1173 K for 1 h | YS | [5 empty] | Pa |  | 10.1016/j.actamat.2014.08.026 |  | 195 | 507
| Cr33.333 Co33.333 Ni33.333 |  | AC+H+A | homogenized at 1473 K + annealed at 1273 K for 1 h | YS | [5 empty] | Pa |  | 10.1016/j.actamat.2014.08.026 |  | 310 | 835
| Mn33.333 Fe33.333 Ni33.333 |  | AC+H+A | homogenized at 1373 K + annealed at 1173 K for 1 h | YS | [5 empty] | Pa |  | 10.1016/j.actamat.2014.08.026 |  | 220 | 600
| Mn33.333 Co33.333 Ni33.333 |  | AC+H+A | homogenized at 1373 K + annealed at 1173 K for 1 h | YS | [5 empty] | Pa |  | 10.1016/j.actamat.2014.08.026 |  | 215 | 630
| Fe50 Ni50 |  | AC+H+A | homogenized at 1473 K + annealed at 1173 K for 1 h | YS | [5 empty] | Pa |  | 10.1016/j.actamat.2014.08.026 |  | 180 | 500
| Co50 Ni50 |  | AC+H+A | homogenized at 1473 K + annealed at 1073 K for 1 h | YS | [5 empty] | Pa |  | 10.1016/j.actamat.2014.08.026 |  | 100 | 535
| Cr20 Mn20 Fe40 Ni20 |  | AC+H+A | homogenized at 1473 K + annealed at 923 K for 10 min | YS | [5 empty] | Pa |  | 10.1016/j.jallcom.2020.153981 |  | 350 | 701
| Cr20 Mn20 Fe40 Ni20 |  | AC+H+A | homogenized at 1473 K + annealed at 923 K for 10 min | YS | [5 empty] | Pa |  | 10.1016/j.jallcom.2020.153981 |  | 740 | 800
| Cr20 Mn20 Fe40 Ni20 |  | AC+H+A | homogenized at 1473 K + annealed at 923 K for 10 min | YS | [5 empty] | Pa |  | 10.1016/j.jallcom.2020.153981 |  | 1000 | 1000
| C1 Cr19.8 Mn19.8 Fe19.8 Co19.8 Ni19.8 |  | AC+H | homogenized at 1273 K | YS | [5 empty] | Pa |  | 10.1016/j.jallcom.2016.09.208 |  | 1360 | 1470
| C1 Cr19.8 Mn19.8 Fe19.8 Co19.8 Ni19.8 |  | AC+H+A | homogenized at 1273 K + annealed at 973 K for 30 min | YS | [5 empty] | Pa |  | 10.1016/j.jallcom.2016.09.208 |  | 1070 | 1270
| C1 Cr19.8 Mn19.8 Fe19.8 Co19.8 Ni19.8 |  | AC+H+A | homogenized at 1273 K + annealed at 1073 K for 30 min | YS | [5 empty] | Pa |  | 10.1016/j.jallcom.2016.09.208 |  | 720 | 980
| C1 Cr19.8 Mn19.8 Fe19.8 Co19.8 Ni19.8 |  | AC+H+A | homogenized at 1273 K + annealed at 1173 K for 30 min | YS | [5 empty] | Pa |  | 10.1016/j.jallcom.2016.09.208 |  | 570 | 880
| C1 Cr19.8 Mn19.8 Fe19.8 Co19.8 Ni19.8 |  | AC+H+A | homogenized at 1273 K + annealed at 1373 K for 30 min | YS | [5 empty] | Pa |  | 10.1016/j.jallcom.2016.09.208 |  | 380 | 810
| Cr33.3333 Co33.3333 Ni33.3333 |  | AC+H | homogenized at 1373 K | YS | [5 empty] | Pa |  | 10.1016/j.intermet.2019.106578 |  | 1417 | 1534
| Cr33.3333 Co33.3333 Ni33.3333 |  | AC+H+A | homogenized at 1373 K + annealed at 873 K for 30 min | YS | [5 empty] | Pa |  | 10.1016/j.intermet.2019.106578 |  | 1658 | 1747
| Cr33.3333 Co33.3333 Ni33.3333 |  | AC+H+A | homogenized at 1373 K + annealed at 923 K for 30 min | YS | [5 empty] | Pa |  | 10.1016/j.intermet.2019.106578 |  | 1258 | 1310
| Cr33.3333 Co33.3333 Ni33.3333 |  | AC+H+A | homogenized at 1373 K + annealed at 873 K for 1 h | YS | [5 empty] | Pa |  | 10.1016/j.intermet.2019.106578 |  | 1053 | 1201
| Cr33.3333 Co33.3333 Ni33.3333 |  | AC+H+A | homogenized at 1373 K + annealed at 923 K for 1 h | YS | [5 empty] | Pa |  | 10.1016/j.intermet.2019.106578 |  | 982 | 1191
| Cr33.3333 Co33.3333 Ni33.3333 |  | AC+H+A | homogenized at 1373 K + annealed at 973 K for 1 h | YS | [5 empty] | Pa |  | 10.1016/j.intermet.2019.106578 |  | 847 | 1121
| Cr33.3333 Co33.3333 Ni33.3333 |  | AC+H+A | homogenized at 1373 K + annealed at 1073 K for 1 h | YS | [5 empty] | Pa |  | 10.1016/j.intermet.2019.106578 |  | 601 | 992
| Cr33.3333 Co33.3333 Ni33.3333 |  | AC+H+A | homogenized at 1373 K + annealed at 1173 K for 1 h | YS | [5 empty] | Pa |  | 10.1016/j.intermet.2019.106578 |  | 474 | 941
| Cr33.3333 Co33.3333 Ni33.3333 |  | AC+H+A | homogenized at 1373 K + annealed at 1373 K for 1 h | YS | [5 empty] | Pa |  | 10.1016/j.intermet.2019.106578 |  | 375 | 816
| Al11.111 Cr22.222 Fe22.222 Co22.222 Ni22.222 |  | AC+A | annealed at 973 K for 1 h | YS | [5 empty] | Pa |  | 10.1016/j.msea.2018.05.054 |  | 1220 | 1350
| Al11.111 Cr22.222 Fe22.222 Co22.222 Ni22.222 |  | AC+A | annealed at 1073 K for 1 h | YS | [5 empty] | Pa |  | 10.1016/j.msea.2018.05.054 |  | 1100 | 1280
| Al11.111 Cr22.222 Fe22.222 Co22.222 Ni22.222 |  | AC+A | annealed at 1173 K for 1 h | YS | [5 empty] | Pa |  | 10.1016/j.msea.2018.05.054 |  | 770 | 1000
| Al11.111 Cr22.222 Fe22.222 Co22.222 Ni22.222 |  | AC+A | annealed at 1273 K for 1 h | YS | [5 empty] | Pa |  | 10.1016/j.msea.2018.05.054 |  | 550 | 830
| Al11.111 Cr22.222 Fe22.222 Co22.222 Ni22.222 |  | AC+A | annealed at 1373 K for 1 h | YS | [5 empty] | Pa |  | 10.1016/j.msea.2018.05.054 |  | 430 | 770
| Al11.111 Cr22.222 Fe22.222 Co22.222 Ni22.222 |  | AC+A | annealed at 1473 K for 1 h | YS | [5 empty] | Pa |  | 10.1016/j.msea.2018.05.054 |  | 320 | 730
| Cr20 Fe6 Co34 Ni34 Mo6 |  | AC+H | homogenized at 1473 K | YS | [5 empty] | Pa |  | 10.1016/j.ijplas.2018.10.005 |  | 1720 | 1720
| Cr20 Fe6 Co34 Ni34 Mo6 |  | AC+H+A | homogenized at 1473 K + annealed at 948 K for 1 h | YS | [5 empty] | Pa |  | 10.1016/j.ijplas.2018.10.005 |  | 1470 | 1470
| Cr20 Fe6 Co34 Ni34 Mo6 |  | AC+H+A | homogenized at 1473 K + annealed at 948 K for 5 h | YS | [5 empty] | Pa |  | 10.1016/j.ijplas.2018.10.005 |  | 1050 | 1190
| Cr20 Fe6 Co34 Ni34 Mo6 |  | AC+H+A | homogenized at 1473 K + annealed at 948 K for 10 h | YS | [5 empty] | Pa |  | 10.1016/j.ijplas.2018.10.005 |  | 1020 | 1200
| Cr20 Fe6 Co34 Ni34 Mo6 |  | AC+H+A | homogenized at 1473 K + annealed at 973 K for 30 min | YS | [5 empty] | Pa |  | 10.1016/j.ijplas.2018.10.005 |  | 1270 | 1310
| Cr20 Fe6 Co34 Ni34 Mo6 |  | AC+H+A | homogenized at 1473 K + annealed at 973 K for 1 h | YS | [5 empty] | Pa |  | 10.1016/j.ijplas.2018.10.005 |  | 1100 | 1260
| Cr20 Fe6 Co34 Ni34 Mo6 |  | AC+H+A | homogenized at 1473 K + annealed at 1073 K for 1 h | YS | [5 empty] | Pa |  | 10.1016/j.ijplas.2018.10.005 |  | 940 | 1190
| Cr20 Fe6 Co34 Ni34 Mo6 |  | AC+H+A | homogenized at 1473 K + annealed at 1073 K for 3 min | YS | [5 empty] | Pa |  | 10.1016/j.ijplas.2018.10.005 |  | 1080 | 1230
| Cr20 Fe6 Co34 Ni34 Mo6 |  | AC+H+A | homogenized at 1473 K + annealed at 1173 K for 1 h | YS | [5 empty] | Pa |  | 10.1016/j.ijplas.2018.10.005 |  | 640 | 1080
| Cr20 Fe6 Co34 Ni34 Mo6 |  | AC+H+A | homogenized at 1473 K + annealed at 1273 K for 1 h | YS | [5 empty] | Pa |  | 10.1016/j.ijplas.2018.10.005 |  | 440 | 960
| Cr20 Fe6 Co34 Ni34 Mo6 |  | AC+H+A | homogenized at 1473 K + annealed at 1423 K for 1 h | YS | [5 empty] | Pa |  | 10.1016/j.ijplas.2018.10.005 |  | 320 | 790
| Cr20 Mn20 Fe20 Co20 Ni20 |  | AC+H+A | homogenized at 1373 K + annealed at 1073 K for 1 h | YS | [5 empty] | Pa |  | 10.1016/j.msea.2019.01.050 |  | 378.7 | 700.1
| C0.5 Cr19.9 Mn19.9 Fe19.9 Co19.9 Ni19.9 |  | AC+H+A | homogenized at 1373 K + annealed at 1073 K for 1 h | YS | [5 empty] | Pa |  | 10.1016/j.msea.2019.01.050 |  | 520.9 | 791.4
| C1 Cr19.8 Mn19.8 Fe19.8 Co19.8 Ni19.8 |  | AC+H+A | homogenized at 1373 K + annealed at 1073 K for 1 h | YS | [5 empty] | Pa |  | 10.1016/j.msea.2019.01.050 |  | 643.8 | 887.6
| Cr10 Mn40 Fe40 Co10 |  | AC+H+A | homogenized at 1473 K + annealed at 1173 K for 3 min | YS | [5 empty] | Pa |  | 10.1016/j.msea.2019.05.057 |  | 272 | 567
| Al7 Cr23.25 Fe23.25 Co23.25 Ni23.25 |  | AC+H | homogenized at 1423 K | YS | [5 empty] | Pa |  | 10.1016/j.actamat.2020.10.071 |  | 743 | 743
| Al7 Cr23.25 Fe23.25 Co23.25 Ni23.25 |  | AC+H+A | homogenized at 1423 K + annealed at 973 K for 4 h | YS | [5 empty] | Pa |  | 10.1016/j.actamat.2020.10.071 |  | 733 | 810
| Al7 Cr23.25 Fe23.25 Co23.25 Ni23.25 |  | AC+H+A | homogenized at 1423 K + annealed at 973 K for 24 h | YS | [5 empty] | Pa |  | 10.1016/j.actamat.2020.10.071 |  | 807 | 999
| Al7 Cr23.25 Fe23.25 Co23.25 Ni23.25 |  | AC+H+A | homogenized at 1423 K + annealed at 973 K for 48 h | YS | [5 empty] | Pa |  | 10.1016/j.actamat.2020.10.071 |  | 939 | 1068
| C1.3 Al9.9 Mn29.8 Fe59 |  | AC+H+A | homogenized at 1473 K + annealed at 1123 K for 1 h | YS | [5 empty] | Pa |  | 10.1016/0921-5093(91)90709-V |  | 401 | 727
| Cr23 Mn31 Co23 Ni23 |  | AC+H+A | homogenized at 1373 K + annealed at 1173 K for 30 min | YS | [5 empty] | Pa |  | 10.1016/j.msea.2020.139974 |  | 740 | 1260
| Cr25 Fe25 Co25 Ni25 |  | AC+H+A | homogenized at 1473 K + annealed at 1073 K for 1 h | YS | [5 empty] | Pa |  | 10.1016/j.msea.2020.139224 |  | 390 | 705
| Cr33.3333 Co33.3333 Ni33.3333 |  | AC+H+A | homogenized at 1473 K + annealed at 1073 K for 1 h | YS | [5 empty] | Pa |  | 10.1016/j.msea.2020.139224 |  | 530 | 920
| V33.3333 Co33.3333 Ni33.3333 |  | AC+H+A | homogenized at 1473 K + annealed at 1373 K for 30 min | YS | [5 empty] | Pa |  | 10.1016/j.intermet.2021.107126 |  | 615.8 | 1129.8
| V7.99 Cr14.5 Mn3.25 Fe14.92 Co35.42 Ni21.43 Cu2.49 |  | AC+H+A | homogenized at 1373 K + annealed at 953 K for 14 min | YS | [5 empty] | Pa |  |  |  | 1506 | 1529
| V7.99 Cr14.5 Mn3.25 Fe14.92 Co35.42 Ni21.43 Cu2.49 |  | AC+H+A | homogenized at 1373 K + annealed at 1073 K for 5 min | YS | [5 empty] | Pa |  |  |  | 1110 | 1180
| V7.99 Cr14.5 Mn3.25 Fe14.92 Co35.42 Ni21.43 Cu2.49 |  | AC+H+A | homogenized at 1373 K + annealed at 1073 K for 10 min | YS | [5 empty] | Pa |  |  |  | 690 | 947
| V7.99 Cr14.5 Mn3.25 Fe14.92 Co35.42 Ni21.43 Cu2.49 |  | AC+H+A | homogenized at 1373 K + annealed at 1123 K for 10 min | YS | [5 empty] | Pa |  |  |  | 670 | 935
| Cr20 Fe20 Co20 Ni20 Cu20 |  | AC+H | homogenized at 1273 K | YS | [5 empty] | Pa |  | 10.1016/j.msea.2020.139241 |  | 1021 | 1120
| Cr17.51 Fe17.51 Co17.51 Ni17.51 Cu29.96 |  | AC+H | homogenized at 1273 K | YS | [5 empty] | Pa |  | 10.1016/j.msea.2020.139241 |  | 970 | 1085
| Cr20 Fe20 Co20 Ni20 Cu20 |  | AC+H+A | homogenized at 1273 K + annealed at 1173 K for 1 h | YS | [5 empty] | Pa |  | 10.1016/j.msea.2020.139241 |  | 506 | 635
| Cr17.51 Fe17.51 Co17.51 Ni17.51 Cu29.96 |  | AC+H+A | homogenized at 1273 K + annealed at 1173 K for 1 h | YS | [5 empty] | Pa |  | 10.1016/j.msea.2020.139241 |  | 477 | 600
| C1.36 Cr20.14 Mn19.27 Fe19.42 Co20.06 Ni19.75 |  | AC+H | homogenized at 1493 K | YS | [5 empty] | Pa |  | 10.1016/j.jallcom.2019.06.204 |  | 1520 | 1520
| C1.36 Cr20.14 Mn19.27 Fe19.42 Co20.06 Ni19.75 |  | AC+H+A | homogenized at 1493 K + annealed at 973 K for 1 h | YS | [5 empty] | Pa |  | 10.1016/j.jallcom.2019.06.204 |  | 1040 | 1112
| C1.36 Cr20.14 Mn19.27 Fe19.42 Co20.06 Ni19.75 |  | AC+H+A | homogenized at 1493 K + annealed at 1073 K for 1 h | YS | [5 empty] | Pa |  | 10.1016/j.jallcom.2019.06.204 |  | 819 | 997
| C1.36 Cr20.14 Mn19.27 Fe19.42 Co20.06 Ni19.75 |  | AC+H+A | homogenized at 1493 K + annealed at 1173 K for 1 h | YS | [5 empty] | Pa |  | 10.1016/j.jallcom.2019.06.204 |  | 600 | 836
| C1.36 Cr20.14 Mn19.27 Fe19.42 Co20.06 Ni19.75 |  | AC+H+A | homogenized at 1493 K + annealed at 1273 K for 1 h | YS | [5 empty] | Pa |  | 10.1016/j.jallcom.2019.06.204 |  | 522 | 849
| Al5.27 Cr17.95 Mn20.12 Fe19.47 Co18.82 Ni18.37 |  | AC+H | homogenized at 1423 K | YS | [5 empty] | Pa |  | 10.1016/j.msea.2020.139446 |  | 1459 | 1534
| Al5.27 Cr17.95 Mn20.12 Fe19.47 Co18.82 Ni18.37 |  | AC+H+A | homogenized at 1423 K + annealed at 773 K for 1 h | YS | [5 empty] | Pa |  | 10.1016/j.msea.2020.139446 |  | 1540 | 1736
| Al5.27 Cr17.95 Mn20.12 Fe19.47 Co18.82 Ni18.37 |  | AC+H+A | homogenized at 1423 K + annealed at 973 K for 1 h | YS | [5 empty] | Pa |  | 10.1016/j.msea.2020.139446 |  | 1330 | 1330
| Al5.27 Cr17.95 Mn20.12 Fe19.47 Co18.82 Ni18.37 |  | AC+H+A | homogenized at 1423 K + annealed at 1073 K for 1 h | YS | [5 empty] | Pa |  | 10.1016/j.msea.2020.139446 |  | 970 | 1080
| Al5.27 Cr17.95 Mn20.12 Fe19.47 Co18.82 Ni18.37 |  | AC+H+A | homogenized at 1423 K + annealed at 1173 K for 1 h | YS | [5 empty] | Pa |  | 10.1016/j.msea.2020.139446 |  | 660 | 860
| Al5.27 Cr17.95 Mn20.12 Fe19.47 Co18.82 Ni18.37 |  | AC+H+A | homogenized at 1423 K + annealed at 1273 K for 1 h | YS | [5 empty] | Pa |  | 10.1016/j.msea.2020.139446 |  | 390 | 694
| Al5.27 Cr17.95 Mn20.12 Fe19.47 Co18.82 Ni18.37 |  | AC+H+A | homogenized at 1423 K + annealed at 1373 K for 1 h | YS | [5 empty] | Pa |  | 10.1016/j.msea.2020.139446 |  | 227 | 560
| Cr4 Mn28 Fe40 Ni28 |  | AC+H+A | homogenized at 1273 K + annealed at 1123 K for 30 min | YS | [5 empty] | Pa |  | 10.1016/j.matdes.2015.08.007 |  | 210 | 565
| Cr12 Mn28 Fe40 Ni20 |  | AC+H+A | homogenized at 1273 K + annealed at 1123 K for 30 min | YS | [5 empty] | Pa |  | 10.1016/j.matdes.2015.08.007 |  | 245 | 545
| Cr18 Mn28 Fe40 Ni14 |  | AC+H+A | homogenized at 1273 K + annealed at 1123 K for 30 min | YS | [5 empty] | Pa |  | 10.1016/j.matdes.2015.08.007 |  | 310 | 605
| Al6.96 Cr23.26 Fe23.26 Co23.26 Ni23.26 |  | AC |  | YS | [5 empty] | Pa |  | 10.1016/j.msea.2019.03.088 |  | 243 | 433
| Al6.96 Cr23.26 Fe23.26 Co23.26 Ni23.26 |  | AC+H | homogenized at 1373 K | YS | [5 empty] | Pa |  | 10.1016/j.msea.2019.03.088 |  | 207 | 335
| Al6.96 Cr23.26 Fe23.26 Co23.26 Ni23.26 |  | AC+H | homogenized at 1373 K | YS | [5 empty] | Pa |  | 10.1016/j.msea.2019.03.088 |  | 1300 | 1323
| Al6.96 Cr23.26 Fe23.26 Co23.26 Ni23.26 |  | AC+H+A | homogenized at 1373 K + annealed at 1173 K for 2 min | YS | [5 empty] | Pa |  | 10.1016/j.msea.2019.03.088 |  | 442 | 815
| Al6.96 Cr23.26 Fe23.26 Co23.26 Ni23.26 |  | AC+H+A | homogenized at 1373 K + annealed at 1173 K for 1 h | YS | [5 empty] | Pa |  | 10.1016/j.msea.2019.03.088 |  | 428 | 818
| Al6.96 Cr23.26 Fe23.26 Co23.26 Ni23.26 |  | AC+H+A | homogenized at 1373 K + annealed at 1173 K for 24 h | YS | [5 empty] | Pa |  | 10.1016/j.msea.2019.03.088 |  | 463 | 868
| Al6.96 Cr23.26 Fe23.26 Co23.26 Ni23.26 |  | AC+H+A | homogenized at 1373 K + annealed at 1323 K for 2 min | YS | [5 empty] | Pa |  | 10.1016/j.msea.2019.03.088 |  | 350 | 709
| Al6.96 Cr23.26 Fe23.26 Co23.26 Ni23.26 |  | AC+H+A | homogenized at 1373 K + annealed at 1323 K for 20 min | YS | [5 empty] | Pa |  | 10.1016/j.msea.2019.03.088 |  | 342 | 699
| Al6.96 Cr23.26 Fe23.26 Co23.26 Ni23.26 |  | AC+H+A | homogenized at 1373 K + annealed at 1323 K for 1 h | YS | [5 empty] | Pa |  | 10.1016/j.msea.2019.03.088 |  | 290 | 658
| Al6.96 Cr23.26 Fe23.26 Co23.26 Ni23.26 |  | AC+H+A | homogenized at 1373 K + annealed at 1323 K for 24 h | YS | [5 empty] | Pa |  | 10.1016/j.msea.2019.03.088 |  | 204 | 588
| Al10.12 Cr22.47 Fe22.47 Co22.47 Ni22.47 |  | AC+H | homogenized at 1523 K | YS | [5 empty] | Pa |  | 10.1016/j.matdes.2019.107910 |  | 264 | 583
| Al10.12 Cr22.47 Fe22.47 Co22.47 Ni22.47 |  | AC+H+A | homogenized at 1523 K + annealed at 973 K for 1 h | YS | [5 empty] | Pa |  | 10.1016/j.matdes.2019.107910 |  | 1250 | 1445
| Al10.12 Cr22.47 Fe22.47 Co22.47 Ni22.47 |  | AC+H+A | homogenized at 1523 K + annealed at 1073 K for 1 h | YS | [5 empty] | Pa |  | 10.1016/j.matdes.2019.107910 |  | 1060 | 1272
| Al10.12 Cr22.47 Fe22.47 Co22.47 Ni22.47 |  | AC+H+A | homogenized at 1523 K + annealed at 1073 K for 2 h | YS | [5 empty] | Pa |  | 10.1016/j.matdes.2019.107910 |  | 957 | 1164
| Al10.12 Cr22.47 Fe22.47 Co22.47 Ni22.47 |  | AC+H+A | homogenized at 1523 K + annealed at 1173 K for 1 h | YS | [5 empty] | Pa |  | 10.1016/j.matdes.2019.107910 |  | 750 | 959
| Al10.12 Cr22.47 Fe22.47 Co22.47 Ni22.47 |  | AC+H+A | homogenized at 1523 K + annealed at 1273 K for 1 h | YS | [5 empty] | Pa |  | 10.1016/j.matdes.2019.107910 |  | 668 | 922
| Al10.12 Cr22.47 Fe22.47 Co22.47 Ni22.47 |  | AC+H+A | homogenized at 1523 K + annealed at 1373 K for 1 h | YS | [5 empty] | Pa |  | 10.1016/j.matdes.2019.107910 |  | 496 | 822
| C0.2 Cr19.96 Mn19.96 Fe19.96 Co19.96 Ni19.96 |  | AC |  | YS | [5 empty] | Pa |  | 10.1016/j.actamat.2018.10.050 |  | 185 | 428
| C0.2 Cr19.96 Mn19.96 Fe19.96 Co19.96 Ni19.96 |  | AC+H | homogenized at 1473 K | YS | [5 empty] | Pa |  | 10.1016/j.actamat.2018.10.050 |  | 204 | 474
| C0.2 Cr19.96 Mn19.96 Fe19.96 Co19.96 Ni19.96 |  | AC+H+A | homogenized at 1473 K + annealed at 1173 K for 3 min | YS | [5 empty] | Pa |  | 10.1016/j.actamat.2018.10.050 |  | 517 | 798
| C0.2 Cr19.96 Mn19.96 Fe19.96 Co19.96 Ni19.96 |  | AC+A | annealed at 1173 K for 3 min | YS | [5 empty] | Pa |  | 10.1016/j.actamat.2018.10.050 |  | 529 | 795
| C0.5 Cr19.9 Mn19.9 Fe19.9 Co19.9 Ni19.9 |  | AC |  | YS | [5 empty] | Pa |  | 10.1016/j.actamat.2018.10.050 |  | 189 | 435
| C0.5 Cr19.9 Mn19.9 Fe19.9 Co19.9 Ni19.9 |  | AC+H | homogenized at 1473 K | YS | [5 empty] | Pa |  | 10.1016/j.actamat.2018.10.050 |  | 220 | 506
| C0.5 Cr19.9 Mn19.9 Fe19.9 Co19.9 Ni19.9 |  | AC+H+A | homogenized at 1473 K + annealed at 1173 K for 3 min | YS | [5 empty] | Pa |  | 10.1016/j.actamat.2018.10.050 |  | 795 | 968
| C0.5 Cr19.9 Mn19.9 Fe19.9 Co19.9 Ni19.9 |  | AC+A | annealed at 1173 K for 3 min | YS | [5 empty] | Pa |  | 10.1016/j.actamat.2018.10.050 |  | 767 | 960
| C0.8 Cr19.84 Mn19.84 Fe19.84 Co19.84 Ni19.84 |  | AC |  | YS | [5 empty] | Pa |  | 10.1016/j.actamat.2018.10.050 |  | 207 | 464
| C0.8 Cr19.84 Mn19.84 Fe19.84 Co19.84 Ni19.84 |  | AC+H | homogenized at 1473 K | YS | [5 empty] | Pa |  | 10.1016/j.actamat.2018.10.050 |  | 227 | 525
| C0.8 Cr19.84 Mn19.84 Fe19.84 Co19.84 Ni19.84 |  | AC+H+A | homogenized at 1473 K + annealed at 1173 K for 3 min | YS | [5 empty] | Pa |  | 10.1016/j.actamat.2018.10.050 |  | 1060 | 1161
| C0.8 Cr19.84 Mn19.84 Fe19.84 Co19.84 Ni19.84 |  | AC+A | annealed at 1173 K for 3 min | YS | [5 empty] | Pa |  | 10.1016/j.actamat.2018.10.050 |  | 974 | 1092
| Cr20.06 Mn19.91 Fe19.88 Co20.08 Ni20.07 |  | AC+H+A | homogenized at 1473 K + annealed at 1473 K for 2 h | YS | [5 empty] | Pa |  | 10.1016/j.matlet.2020.129073 |  | 185 | 520
| C0.93 Cr20.12 Mn20.05 Fe19.92 Co18.98 Ni20 |  | AC |  | YS | [5 empty] | Pa |  | 10.1016/j.matlet.2020.129073 |  | 277 | 605
| C0.93 Cr20.12 Mn20.05 Fe19.92 Co18.98 Ni20 |  | AC+H | homogenized at 1473 K | YS | [5 empty] | Pa |  | 10.1016/j.matlet.2020.129073 |  | 287 | 590
| C0.93 Cr20.12 Mn20.05 Fe19.92 Co18.98 Ni20 |  | AC+H+A | homogenized at 1473 K + annealed at 1473 K for 1 h | YS | [5 empty] | Pa |  | 10.1016/j.matlet.2020.129073 |  | 344 | 760
| C0.5 Cr10 Mn30 Fe49.5 Co10 |  | AC |  | YS | [5 empty] | Pa |  | 10.1016/j.matchemphys.2017.04.050 |  | 146 | 488
| C0.5 Cr10 Mn30 Fe49.5 Co10 |  | AC+H | homogenized at 1473 K | YS | [5 empty] | Pa |  | 10.1016/j.matchemphys.2017.04.050 |  | 238 | 739
| C0.5 Cr10 Mn30 Fe49.5 Co10 |  | AC+H+A | homogenized at 1473 K + annealed at 1173 K for 3 min | YS | [5 empty] | Pa |  | 10.1016/j.matchemphys.2017.04.050 |  | 530 | 961
| Cr20 Mn20 Fe20 Ni20 Cu20 |  | AC+H | homogenized at 1273 K | YS | [5 empty] | Pa |  | 10.1016/j.mtla.2018.06.004 |  | 342 | 503
| Cr20 Mn20 Fe20 Ni20 Cu20 |  | AC+H | homogenized at 1273 K | YS | [5 empty] | Pa |  | 10.1016/j.mtla.2018.06.004 |  | 634 | 839
| Cr20 Mn20 Fe20 Ni20 Cu20 |  | AC+H | homogenized at 1273 K | YS | [5 empty] | Pa |  | 10.1016/j.mtla.2018.06.004 |  | 752 | 1052
| Cr20 Mn20 Fe20 Ni20 Cu20 |  | AC+H | homogenized at 1273 K | YS | [5 empty] | Pa |  | 10.1016/j.mtla.2018.06.004 |  | 1074 | 1216
| Cr20 Mn20 Fe20 Ni20 Cu20 |  | AC+H | homogenized at 1273 K | YS | [5 empty] | Pa |  | 10.1016/j.mtla.2018.06.004 |  | 1178 | 1302
| Cr20 Mn20 Fe20 Co20 Ni20 |  | AC+H | homogenized at 1473 K | YS | [5 empty] | Pa |  | 10.1016/j.matchar.2018.09.029 |  | 1160 | 1407
| Cr20 Mn20 Fe20 Co20 Ni20 |  | AC+H+A | homogenized at 1473 K + annealed at 1073 K for 1 h | YS | [5 empty] | Pa |  | 10.1016/j.matchar.2018.09.029 |  | 455 | 700
| Al2.44 Cr24.39 Fe24.39 Co24.39 Ni24.39 |  | AC+H | homogenized at 1373 K | YS | [5 empty] | Pa |  | 10.1016/j.msea.2021.140752 |  | 939 | 975
| Al2.44 Cr24.39 Fe24.39 Co24.39 Ni24.39 |  | AC+H | homogenized at 1373 K | YS | [5 empty] | Pa |  | 10.1016/j.msea.2021.140752 |  | 1068 | 1117
| Al2.44 Cr24.39 Fe24.39 Co24.39 Ni24.39 |  | AC+H+A | homogenized at 1373 K + annealed at 1073 K for 1 h | YS | [5 empty] | Pa |  | 10.1016/j.msea.2021.140752 |  | 366 | 729
| Al2.44 Cr24.39 Fe24.39 Co24.39 Ni24.39 |  | AC+H+A | homogenized at 1373 K + annealed at 1173 K for 1 h | YS | [5 empty] | Pa |  | 10.1016/j.msea.2021.140752 |  | 261 | 618
| Al2.44 Cr24.39 Fe24.39 Co24.39 Ni24.39 |  | AC+H+A | homogenized at 1373 K + annealed at 1273 K for 1 h | YS | [5 empty] | Pa |  | 10.1016/j.msea.2021.140752 |  | 210 | 559
| Cr20 Mn20 Fe20 Co20 Ni20 |  | AC+H | homogenized at 1273 K | YS | [5 empty] | Pa |  | 10.1016/j.actamat.2018.02.048 |  | 1072 | 1091
| Cr20 Mn20 Fe20 Co20 Ni20 |  | AC+H+A | homogenized at 1273 K + annealed at 873 K for 1 h | YS | [5 empty] | Pa |  | 10.1016/j.actamat.2018.02.048 |  | 1011 | 1035
| Cr20 Mn20 Fe20 Co20 Ni20 |  | AC+H+A | homogenized at 1273 K + annealed at 923 K for 1 h | YS | [5 empty] | Pa |  | 10.1016/j.actamat.2018.02.048 |  | 631 | 757
| Cr20 Mn20 Fe20 Co20 Ni20 |  | AC+H+A | homogenized at 1273 K + annealed at 973 K for 1 h | YS | [5 empty] | Pa |  | 10.1016/j.actamat.2018.02.048 |  | 407 | 679
| Cr20 Mn20 Fe20 Co20 Ni20 |  | AC+H+A | homogenized at 1273 K + annealed at 1173 K for 1 h | YS | [5 empty] | Pa |  | 10.1016/j.actamat.2018.02.048 |  | 234 | 589
| Cr20 Mn20 Fe20 Co20 Ni20 |  | AC |  | YS | [5 empty] | Pa |  | 10.1016/j.matchemphys.2017.08.011 |  | 250 | 500
| Cr20 Mn20 Fe20 Co20 Ni20 |  | AC+H | homogenized at 1273 K | YS | [5 empty] | Pa |  | 10.1080/02670836.2017.1342367 |  | 243 | 558
| Cr20 Mn20 Fe20 Co20 Ni20 |  | AC+H+A | homogenized at 1273 K + annealed at 1173 K for 6 h | YS | [5 empty] | Pa |  | 10.1080/02670836.2017.1342367 |  | 249 | 621
| Cr20 Mn20 Fe20 Co20 Ni20 |  | AC+H+A | homogenized at 1073 K + annealed at 1073 K for 4 h | YS | [5 empty] | Pa |  | 10.1016/j.jallcom.2019.03.403 |  | 371 | 675
| Cr18 Mn27.333 Fe27.334 Ni27.333 |  | AC+H+A | homogenized at 1473 K + annealed at 1173 K for 1 h | YS | [5 empty] | Pa |  | 10.1016/j.msea.2015.05.097 |  | 262 | 632
| Cr20 Mn20 Fe20 Co20 Ni20 |  | AC+H+A | homogenized at 1473 K + annealed at 1073 K for 1 h | YS | [5 empty] | Pa |  | 10.1016/j.actamat.2013.06.018 |  | 394 | 657
| Cr20 Mn20 Fe20 Co20 Ni20 |  | AC+H+A | homogenized at 1473 K + annealed at 1273 K for 1 h | YS | [5 empty] | Pa |  | 10.1016/j.actamat.2013.06.018 |  | 191 | 568
| Cr20 Mn20 Fe20 Co20 Ni20 |  | AC+H+A | homogenized at 1473 K + annealed at 1423 K for 1 h | YS | [5 empty] | Pa |  | 10.1016/j.actamat.2013.06.018 |  | 167 | 532
| Cr31 Co31 Ni31 Mo7 |  | AC+A | annealed at 1173 K for 1 h | YS | [5 empty] | Pa |  | 10.1016/j.scriptamat.2019.07.026 |  | 652 | 1253
| Cr31 Co31 Ni31 Mo7 |  | AC+H+A | homogenized at 1473 K + annealed at 1173 K for 1 h | YS | [5 empty] | Pa |  | 10.1016/j.scriptamat.2019.07.026 |  | 560 | 1135
| Mn33.333 Fe33.334 Cu33.333 |  | AC+H+A | homogenized at 1073 K + annealed at 1073 K for 1 h | YS | [5 empty] | Pa |  | 10.1016/j.actamat.2020.03.050 |  | 470 | 626
| Al7.5 Mn30.833 Fe30.834 Cu30.833 |  | AC+H+A | homogenized at 1073 K + annealed at 1073 K for 1 h | YS | [5 empty] | Pa |  | 10.1016/j.actamat.2020.03.050 |  | 539 | 690
| Cr20 Mn20 Fe20 Co20 Ni20 |  | AC+H+A | homogenized at 1373 K + annealed at 948 K for 30 min | YS | [5 empty] | Pa |  | 10.1016/j.mtnano.2018.12.002 |  | 798 | 887
| Cr20 Mn20 Fe20 Co20 Ni20 |  | AC+H+A | homogenized at 1373 K + annealed at 1473 K for 1 h | YS | [5 empty] | Pa |  | 10.1016/j.mtnano.2018.12.002 |  | 225 | 557
| V10 Cr15 Mn5 Fe35 Co10 Ni25 |  | AC+H+A | homogenized at 1373 K + annealed at 1023 K for 10 min | YS | [5 empty] | Pa |  | 10.1038/ncomms15719 |  | 761 | 936
| Cr10 Mn40 Fe40 Co10 |  | AC+H | homogenized at 1473 K | YS | [5 empty] | Pa |  | 10.1016/j.msea.2019.05.057 |  | 177 | 417
| Cr12.5 Fe55 Co17.5 Ni10 Mo5 |  | AC+H | homogenized at 1523 K | YS | [5 empty] | Pa |  | 10.1016/j.jallcom.2018.12.040 |  | 1424 | 1424
| Cr12.5 Fe55 Co17.5 Ni10 Mo5 |  | AC+H+A | homogenized at 1523 K + annealed at 1173 K for 1 h | YS | [5 empty] | Pa |  | 10.1016/j.jallcom.2018.12.040 |  | 443 | 840
| Cr12.5 Fe55 Co17.5 Ni10 Mo5 |  | AC+H+A | homogenized at 1523 K + annealed at 1273 K for 1 h | YS | [5 empty] | Pa |  | 10.1016/j.jallcom.2018.12.040 |  | 301 | 718
| Cr12.5 Fe55 Co17.5 Ni10 Mo5 |  | AC+H+A | homogenized at 1523 K + annealed at 1373 K for 1 h | YS | [5 empty] | Pa |  | 10.1016/j.jallcom.2018.12.040 |  | 261 | 673
| Cr12.5 Fe55 Co17.5 Ni10 Mo5 |  | AC+H+A | homogenized at 1523 K + annealed at 1473 K for 1 h | YS | [5 empty] | Pa |  | 10.1016/j.jallcom.2018.12.040 |  | 231 | 638
| Cr12.5 Fe55 Co18 Ni7 Mo7.5 |  | AC+H | homogenized at 1523 K | YS | [5 empty] | Pa |  | 10.1016/j.jallcom.2018.12.040 |  | 1502 | 1502
| Cr12.5 Fe55 Co18 Ni7 Mo7.5 |  | AC+H+A | homogenized at 1523 K + annealed at 1173 K for 1 h | YS | [5 empty] | Pa |  | 10.1016/j.jallcom.2018.12.040 |  | 711 | 1096
| Cr12.5 Fe55 Co18 Ni7 Mo7.5 |  | AC+H+A | homogenized at 1523 K + annealed at 1273 K for 1 h | YS | [5 empty] | Pa |  | 10.1016/j.jallcom.2018.12.040 |  | 684 | 1078
| Cr12.5 Fe55 Co18 Ni7 Mo7.5 |  | AC+H+A | homogenized at 1523 K + annealed at 1373 K for 1 h | YS | [5 empty] | Pa |  | 10.1016/j.jallcom.2018.12.040 |  | 506 | 933
| Cr12.5 Fe55 Co18 Ni7 Mo7.5 |  | AC+H+A | homogenized at 1523 K + annealed at 1473 K for 1 h | YS | [5 empty] | Pa |  | 10.1016/j.jallcom.2018.12.040 |  | 296 | 693
| C1 Cr12.5 Fe55 Co17.5 Ni10 Mo4 |  | AC+H+A | homogenized at 1373 K + annealed at 1173 K for 1 h | YS | [5 empty] | Pa |  | 10.1016/j.scriptamat.2020.07.023 |  | 612 | 1034
| C2 Cr12.5 Fe55 Co17.5 Ni10 Mo3 |  | AC+H+A | homogenized at 1373 K + annealed at 1173 K for 1 h | YS | [5 empty] | Pa |  | 10.1016/j.scriptamat.2020.07.023 |  | 617 | 1057
| C0.03 Cr6.22 Mn23.1 Fe23.9 Co23.29 Ni23.46 |  | AC |  | YS | [5 empty] | Pa |  | 10.1016/j.jallcom.2019.152000 |  | 185 | 460
| C0.53 Cr6.42 Mn23.67 Fe23.97 Co23.17 Ni22.24 |  | AC |  | YS | [5 empty] | Pa |  | 10.1016/j.jallcom.2019.152000 |  | 215 | 535
| C0.95 Cr6.31 Mn23.14 Fe23.13 Co23.14 Ni23.33 |  | AC |  | YS | [5 empty] | Pa |  | 10.1016/j.jallcom.2019.152000 |  | 255 | 610
| C2.11 Cr6.23 Mn22.02 Fe22.41 Co23.42 Ni23.81 |  | AC |  | YS | [5 empty] | Pa |  | 10.1016/j.jallcom.2019.152000 |  | 320 | 685
| Al13.04 Cr21.74 Fe21.74 Co21.74 Ni21.74 |  | AC+A | annealed at 1273 K for 1 h | YS | [5 empty] | Pa |  | 10.1016/j.jallcom.2019.152000 |  | 786 | 1101
| Cr10 Mn30 Fe50 Co10 |  | AC+H+A | homogenized at 1473 K + annealed at 1173 K for 3 min | YS | [5 empty] | Pa |  | 10.1016/j.jmst.2020.12.079 |  | 288 | 697
| Cr20 Mn20 Fe20 Co20 Ni20 |  | AC+H | homogenized at 1423 K | YS | [5 empty] | Pa |  | 10.1007/s11661-019-05231-y |  | 1199 | 1335
| Cr20 Mn20 Fe20 Co20 Ni20 |  | AC+H+A | homogenized at 1423 K + annealed at 573 K for 1 h | YS | [5 empty] | Pa |  | 10.1007/s11661-019-05231-y |  | 1269 | 1366
| Cr20 Mn20 Fe20 Co20 Ni20 |  | AC+H+A | homogenized at 1423 K + annealed at 673 K for 1 h | YS | [5 empty] | Pa |  | 10.1007/s11661-019-05231-y |  | 1371 | 1403
| Cr20 Mn20 Fe20 Co20 Ni20 |  | AC+H+A | homogenized at 1423 K + annealed at 773 K for 1 h | YS | [5 empty] | Pa |  | 10.1007/s11661-019-05231-y |  | 1363 | 1471
| Cr20 Mn20 Fe20 Co20 Ni20 |  | AC+H+A | homogenized at 1423 K + annealed at 873 K for 1 h | YS | [5 empty] | Pa |  | 10.1007/s11661-019-05231-y |  | 1242 | 1325
| Cr20 Mn20 Fe20 Co20 Ni20 |  | AC+H+A | homogenized at 1423 K + annealed at 923 K for 1 h | YS | [5 empty] | Pa |  | 10.1007/s11661-019-05231-y |  | 930 | 1021
| Cr20 Mn20 Fe20 Co20 Ni20 |  | AC+H+A | homogenized at 1423 K + annealed at 973 K for 1 h | YS | [5 empty] | Pa |  | 10.1007/s11661-019-05231-y |  | 729 | 902
| Cr20 Mn20 Fe20 Co20 Ni20 |  | AC+H+A | homogenized at 1423 K + annealed at 1073 K for 1 h | YS | [5 empty] | Pa |  | 10.1007/s11661-019-05231-y |  | 495 | 736
| Cr20 Mn20 Fe20 Co20 Ni20 |  | AC+H+A | homogenized at 1423 K + annealed at 1173 K for 1 h | YS | [5 empty] | Pa |  | 10.1007/s11661-019-05231-y |  | 367 | 673
| Cr20 Mn20 Fe20 Co20 Ni20 |  | AC+H+A | homogenized at 1423 K + annealed at 1273 K for 1 h | YS | [5 empty] | Pa |  | 10.1007/s11661-019-05231-y |  | 291 | 619
| Cr20 Mn20 Fe20 Co20 Ni20 |  | AC+H+A | homogenized at 1423 K + annealed at 1373 K for 1 h | YS | [5 empty] | Pa |  | 10.1007/s11661-019-05231-y |  | 259 | 599
| Al13.04 Cr21.74 Fe21.74 Co21.74 Ni21.74 |  | AC+H+A | homogenized at 1373 K + annealed at 1173 K for 2 min | YS | [5 empty] | Pa |  | 10.1007/s12613-020-2084-2 |  | 360 | 846
| Al13.04 Cr21.74 Fe21.74 Co21.74 Ni21.74 |  | AC+H+A | homogenized at 1373 K + annealed at 1173 K for 2 min | YS | [5 empty] | Pa |  | 10.1007/s12613-020-2084-2 |  | 430 | 851
| Al13.04 Cr21.74 Fe21.74 Co21.74 Ni21.74 |  | AC+H+A | homogenized at 1373 K + annealed at 1173 K for 2 min | YS | [5 empty] | Pa |  | 10.1007/s12613-020-2084-2 |  | 517 | 894
| Al13.04 Cr21.74 Fe21.74 Co21.74 Ni21.74 |  | AC+H+A | homogenized at 1373 K + annealed at 1173 K for 2 min | YS | [5 empty] | Pa |  | 10.1007/s12613-020-2084-2 |  | 702 | 945
| Al13.04 Cr21.74 Fe21.74 Co21.74 Ni21.74 |  | AC+H+A | homogenized at 1373 K + annealed at 1173 K for 2 min | YS | [5 empty] | Pa |  | 10.1007/s12613-020-2084-2 |  | 906 | 1085
| Al13.04 Cr21.74 Fe21.74 Co21.74 Ni21.74 |  | AC+H+A | homogenized at 1373 K + annealed at 1173 K for 2 min | YS | [5 empty] | Pa |  | 10.1007/s12613-020-2084-2 |  | 1205 | 1318
| C0.63 Cr9.24 Mn30.48 Fe49.34 Co10.31 |  | AC+H+A | homogenized at 1473 K + annealed at 673 K for 3 min | YS | [5 empty] | Pa |  | 10.1016/j.actamat.2018.10.017 |  | 1280 | 1530
| C0.63 Cr9.24 Mn30.48 Fe49.34 Co10.31 |  | AC+H+A | homogenized at 1473 K + annealed at 673 K for 10 min | YS | [5 empty] | Pa |  | 10.1016/j.actamat.2018.10.017 |  | 1276 | 1516
| C0.63 Cr9.24 Mn30.48 Fe49.34 Co10.31 |  | AC+H+A | homogenized at 1473 K + annealed at 923 K for 3 min | YS | [5 empty] | Pa |  | 10.1016/j.actamat.2018.10.017 |  | 825 | 1052
| C0.63 Cr9.24 Mn30.48 Fe49.34 Co10.31 |  | AC+H+A | homogenized at 1473 K + annealed at 923 K for 10 min | YS | [5 empty] | Pa |  | 10.1016/j.actamat.2018.10.017 |  | 734 | 991
| C0.63 Cr9.24 Mn30.48 Fe49.34 Co10.31 |  | AC+H+A | homogenized at 1473 K + annealed at 1023 K for 3 min | YS | [5 empty] | Pa |  | 10.1016/j.actamat.2018.10.017 |  | 595 | 933
| C0.63 Cr9.24 Mn30.48 Fe49.34 Co10.31 |  | AC+H+A | homogenized at 1473 K + annealed at 1023 K for 10 min | YS | [5 empty] | Pa |  | 10.1016/j.actamat.2018.10.017 |  | 546 | 929
| Cr26 Mn20 Fe20 Co20 Ni14 |  | AC+H | homogenized at 1473 K | YS | [5 empty] | Pa |  | 10.1016/j.matchar.2017.10.022 |  | 190 | 424
| Cr26 Mn20 Fe20 Co20 Ni14 |  | AC+H | homogenized at 1473 K | YS | [5 empty] | Pa |  | 10.1016/j.matchar.2017.10.022 |  | 1420 | 1507
| Cr26 Mn20 Fe20 Co20 Ni14 |  | AC+H+A | homogenized at 1473 K + annealed at 873 K for 1 h | YS | [5 empty] | Pa |  | 10.1016/j.matchar.2017.10.022 |  | 1419 | 1638
| Cr26 Mn20 Fe20 Co20 Ni14 |  | AC+H+A | homogenized at 1473 K + annealed at 1073 K for 1 h | YS | [5 empty] | Pa |  | 10.1016/j.matchar.2017.10.022 |  | 952 | 1092
| Cr26 Mn20 Fe20 Co20 Ni14 |  | AC+H+A | homogenized at 1473 K + annealed at 1173 K for 1 h | YS | [5 empty] | Pa |  | 10.1016/j.matchar.2017.10.022 |  | 734 | 964
| Cr26 Mn20 Fe20 Co20 Ni14 |  | AC+H+A | homogenized at 1473 K + annealed at 1273 K for 1 h | YS | [5 empty] | Pa |  | 10.1016/j.matchar.2017.10.022 |  | 440 | 828
| Cr26 Mn20 Fe20 Co20 Ni14 |  | AC+H+A | homogenized at 1473 K + annealed at 1373 K for 1 h | YS | [5 empty] | Pa |  | 10.1016/j.matchar.2017.10.022 |  | 212 | 623
| Al14.1 Cr6 Mn32.9 Fe28.2 Ni18.8 |  | AC |  | YS | [5 empty] | Pa |  | 10.1016/j.jallcom.2015.09.264 |  | 679 | 931
| Al14.1 Cr6 Mn32.9 Fe28.2 Ni18.8 |  | AC |  | YS | [5 empty] | Pa |  | 10.1016/j.jallcom.2015.09.264 |  | 1442 | 1521
| Al14.1 Cr6 Mn32.9 Fe28.2 Ni18.8 |  | AC+A | annealed at 1273 K for 1 h | YS | [5 empty] | Pa |  | 10.1016/j.jallcom.2015.09.264 |  | 599 | 868
| Al3.7 Cr18.52 Fe18.52 Co18.52 Ni37.04 Cu3.7 |  | AC+H+A | homogenized at 1473 K + annealed at 973 K for 20 h | YS | [5 empty] | Pa |  | 10.1016/j.msea.2017.04.111 |  | 460 | 732
| Al3.7 Cr18.52 Fe18.52 Co18.52 Ni37.04 Cu3.7 |  | AC+H+A | homogenized at 1473 K + annealed at 1073 K for 1 h | YS | [5 empty] | Pa |  | 10.1016/j.msea.2017.04.111 |  | 719 | 1048
| Al9.09 Cr18.182 Mn18.182 Fe18.182 Co18.182 Ni18.182 |  | AC+H+A | homogenized at 1473 K + annealed at 1273 K for 15 min | YS | [5 empty] | Pa |  | 10.1016/j.msea.2018.05.041 |  | 730 | 968
| Al9.09 Cr18.182 Mn18.182 Fe18.182 Co18.182 Ni18.182 |  | AC+H+A | homogenized at 1473 K + annealed at 1373 K for 10 min | YS | [5 empty] | Pa |  | 10.1016/j.msea.2018.05.041 |  | 409 | 755
| Al9.09 Cr18.182 Mn18.182 Fe18.182 Co18.182 Ni18.182 |  | AC+H+A | homogenized at 1473 K + annealed at 1473 K for 5 min | YS | [5 empty] | Pa |  | 10.1016/j.msea.2018.05.041 |  | 278 | 619
| Cr20 Mn20 Fe20 Co20 Ni20 |  | AC+H | homogenized at 1373 K | YS | [5 empty] | Pa |  | 10.1016/j.msea.2017.07.079 |  | 1250 | 1327
| Cr20 Mn20 Fe20 Co20 Ni20 |  | AC+H+A | homogenized at 1373 K + annealed at 923 K for 1 h | YS | [5 empty] | Pa |  | 10.1016/j.msea.2017.07.079 |  | 625 | 855
| Cr20 Mn20 Fe20 Co20 Ni20 |  | AC+H+A | homogenized at 1373 K + annealed at 1073 K for 1 h | YS | [5 empty] | Pa |  | 10.1016/j.msea.2017.07.079 |  | 351 | 700
| Cr20 Mn20 Fe20 Co20 Ni20 |  | AC+H+A | homogenized at 1373 K + annealed at 1273 K for 1 h | YS | [5 empty] | Pa |  | 10.1016/j.msea.2017.07.079 |  | 194 | 599
| Cr2 Mn27 Fe40 Co5 Ni26 |  | AC+H | homogenized at 1473 K | YS | [5 empty] | Pa |  | 10.1016/j.scriptamat.2013.09.030 |  | 95 | 375
| Cr2 Mn27 Fe40 Co5 Ni26 |  | AC+H | homogenized at 1473 K | YS | [5 empty] | Pa |  | 10.1016/j.scriptamat.2013.09.030 |  | 720 | 760
| Cr2 Mn27 Fe40 Co5 Ni26 |  | AC+H+A | homogenized at 1473 K + annealed at 1173 K for 10 min | YS | [5 empty] | Pa |  | 10.1016/j.scriptamat.2013.09.030 |  | 240 | 645
| Cr20 Mn20 Fe20 Co20 Ni20 |  | AC+H | homogenized at 1273 K | YS | [5 empty] | Pa |  | 10.1016/j.msea.2019.01.112 |  | 1120 | 1175
| Cr20 Mn20 Fe20 Co20 Ni20 |  | AC+H+A | homogenized at 1273 K + annealed at 773 K for 1 h | YS | [5 empty] | Pa |  | 10.1016/j.msea.2019.01.112 |  | 1290 | 1415
| Cr20 Mn20 Fe20 Co20 Ni20 |  | AC+H+A | homogenized at 1273 K + annealed at 873 K for 1 h | YS | [5 empty] | Pa |  | 10.1016/j.msea.2019.01.112 |  | 1135 | 1260
| Cr20 Mn20 Fe20 Co20 Ni20 |  | AC+H+A | homogenized at 1273 K + annealed at 973 K for 1 h | YS | [5 empty] | Pa |  | 10.1016/j.msea.2019.01.112 |  | 585 | 815
| Cr20 Mn20 Fe20 Co20 Ni20 |  | AC+H+A | homogenized at 1273 K + annealed at 1073 K for 1 h | YS | [5 empty] | Pa |  | 10.1016/j.msea.2019.01.112 |  | 425 | 735
| Cr20 Mn20 Fe20 Co20 Ni20 |  | AC+H+A | homogenized at 1273 K + annealed at 1173 K for 1 h | YS | [5 empty] | Pa |  | 10.1016/j.msea.2019.01.112 |  | 270 | 630
| Al6.96 Cr23.26 Fe23.26 Co23.26 Ni23.26 |  | AC+H+A | homogenized at 1473 K + annealed at 973 K for 36 h | YS | [5 empty] | Pa |  | 10.1016/j.scriptamat.2018.08.048 |  | 900 | 1074
| Cr25 Fe37.5 Co35 Ni2.5 |  | AC+H+A | homogenized at 1473 K + annealed at 873 K for 1 h | YS | [5 empty] | Pa |  | 10.1016/j.matchar.2020.110291 |  | 854 | 1213
| Cr25 Fe37.5 Co35 Ni2.5 |  | AC+H+A | homogenized at 1473 K + annealed at 923 K for 1 h | YS | [5 empty] | Pa |  | 10.1016/j.matchar.2020.110291 |  | 702 | 1143
| Cr25 Fe37.5 Co35 Ni2.5 |  | AC+H+A | homogenized at 1473 K + annealed at 973 K for 1 h | YS | [5 empty] | Pa |  | 10.1016/j.matchar.2020.110291 |  | 540 | 1101
| Cr25 Fe37.5 Co35 Ni2.5 |  | AC+H+A | homogenized at 1473 K + annealed at 1073 K for 1 h | YS | [5 empty] | Pa |  | 10.1016/j.matchar.2020.110291 |  | 453 | 1062
| Cr25 Fe37.5 Co35 Ni2.5 |  | AC+H+A | homogenized at 1473 K + annealed at 1173 K for 1 h | YS | [5 empty] | Pa |  | 10.1016/j.matchar.2020.110291 |  | 412 | 994
| Cr32 Co32 Ni32 Mo4 |  | AC+H+A | homogenized at 1473 K + annealed at 973 K for 4 h | YS | [5 empty] | Pa |  | 10.1016/j.scriptamat.2019.08.036 |  | 775 | 1205
| Cr32 Co32 Ni32 Mo4 |  | AC+H+A | homogenized at 1473 K + annealed at 1173 K for 1 h | YS | [5 empty] | Pa |  | 10.1016/j.scriptamat.2019.08.036 |  | 488 | 902
| Al16.39 Cr16.39 Fe16.39 Co16.39 Ni34.44 |  | AC |  | YS | [5 empty] | Pa |  | 10.1016/j.msea.2016.08.048 |  | 620 | 1050
| Al16.39 Cr16.39 Fe16.39 Co16.39 Ni34.44 |  | AC |  | YS | [5 empty] | Pa |  | 10.1016/j.msea.2016.08.048 |  | 1625 | 1800
| Al16.39 Cr16.39 Fe16.39 Co16.39 Ni34.44 |  | AC+A | annealed at 1073 K for 1 h | YS | [5 empty] | Pa |  | 10.1016/j.msea.2016.08.048 |  | 1108 | 1200
| Al16.39 Cr16.39 Fe16.39 Co16.39 Ni34.44 |  | AC+A | annealed at 1273 K for 1 h | YS | [5 empty] | Pa |  | 10.1016/j.msea.2016.08.048 |  | 844 | 1175
| Al16.39 Cr16.39 Fe16.39 Co16.39 Ni34.44 |  | AC+A | annealed at 1473 K for 1 h | YS | [5 empty] | Pa |  | 10.1016/j.msea.2016.08.048 |  | 648 | 1075
| Fe33.34 Co33.33 Ni33.33 |  | AC+H | homogenized at 1373 K | YS | [5 empty] | Pa |  | 10.1016/j.jallcom.2020.154457 |  | 103 | 320
| Cr12.5 Mn12.5 Fe50 Co12.5 Ni12.5 |  | AC+H | homogenized at 1273 K | YS | [5 empty] | Pa |  | 10.1016/j.jallcom.2018.11.265 |  | 1330 | 1400
| Cr12.5 Mn12.5 Fe50 Co12.5 Ni12.5 |  | AC+H+A | homogenized at 1273 K + annealed at 873 K for 3 min | YS | [5 empty] | Pa |  | 10.1016/j.jallcom.2018.11.265 |  | 1140 | 1131
| Cr12.5 Mn12.5 Fe50 Co12.5 Ni12.5 |  | AC+H+A | homogenized at 1273 K + annealed at 873 K for 7 min | YS | [5 empty] | Pa |  | 10.1016/j.jallcom.2018.11.265 |  | 950 | 954
| Cr12.5 Mn12.5 Fe50 Co12.5 Ni12.5 |  | AC+H+A | homogenized at 1273 K + annealed at 873 K for 10 min | YS | [5 empty] | Pa |  | 10.1016/j.jallcom.2018.11.265 |  | 800 | 849
| Cr12.5 Mn12.5 Fe50 Co12.5 Ni12.5 |  | AC+H+A | homogenized at 1273 K + annealed at 873 K for 1 h | YS | [5 empty] | Pa |  | 10.1016/j.jallcom.2018.11.265 |  | 550 | 700
| Al9.09 Cr30.303 Co30.303 Ni30.304 |  | AC+H+A | homogenized at 1473 K + annealed at 1073 K for 1 h | YS | [5 empty] | Pa |  | 10.1016/j.mtla.2019.100442 |  | 945 | 1230
| Al9.09 Cr30.303 Co30.303 Ni30.304 |  | AC+H+A | homogenized at 1473 K + annealed at 1473 K for 1 h | YS | [5 empty] | Pa |  | 10.1016/j.mtla.2019.100442 |  | 324 | 800
| Cr2.3 Mn20.7 Fe42.2 Co5.9 Ni28.9 |  | AC+H | homogenized at 1473 K | YS | [5 empty] | Pa |  | 10.1016/j.msea.2015.09.010 |  | 113 | 372
| Cr2.2 Mn24.1 Fe41.1 Co5.5 Ni27.1 |  | AC+H | homogenized at 1473 K | YS | [5 empty] | Pa |  | 10.1016/j.msea.2015.09.010 |  | 118 | 382
| Cr2.1 Mn27 Fe40 Co5.2 Ni25.7 |  | AC+H | homogenized at 1473 K | YS | [5 empty] | Pa |  | 10.1016/j.msea.2015.09.010 |  | 120 | 394
| Cr2.4 Mn33.9 Fe29.4 Co5.8 Ni28.5 |  | AC+H | homogenized at 1473 K | YS | [5 empty] | Pa |  | 10.1016/j.msea.2015.09.010 |  | 138 | 401
| Cr2.4 Mn37.6 Fe25.7 Co5.8 Ni28.5 |  | AC+H | homogenized at 1473 K | YS | [5 empty] | Pa |  | 10.1016/j.msea.2015.09.010 |  | 132 | 409
| Cr25 Mn25 Fe25 Ni25 |  | AC |  | YS | [5 empty] | Pa |  | 10.1016/j.vacuum.2020.109995 |  | 269 | 499
| Cr25 Mn25 Fe25 Ni25 |  | AC+H | homogenized at 1173 K | YS | [5 empty] | Pa |  | 10.1016/j.vacuum.2020.109995 |  | 365 | 639
| Cr25 Mn25 Fe25 Ni25 |  | AC+H | homogenized at 1373 K | YS | [5 empty] | Pa |  | 10.1016/j.vacuum.2020.109995 |  | 398 | 702
| Cr25 Fe25 Co25 Ni25 |  | AC+H | homogenized at 1473 K | YS | [5 empty] | Pa |  | 10.1016/j.actamat.2015.08.076 |  | 176 | 453
| Al9.09 Cr18.182 Fe18.182 Co18.182 Ni18.182 Cu18.182 |  | AC+H | homogenized at 1273 K | YS | [5 empty] | Pa |  | 10.1179/1743284714Y.0000000754 |  | 1283 | 1357
| Al9.09 Cr18.182 Fe18.182 Co18.182 Ni18.182 Cu18.182 |  | AC+H+A | homogenized at 1273 K + annealed at 1173 K for 10 min | YS | [5 empty] | Pa |  | 10.1179/1743284714Y.0000000754 |  | 1019 | 1045
| Al9.09 Cr18.182 Fe18.182 Co18.182 Ni18.182 Cu18.182 |  | AC+H+A | homogenized at 1273 K + annealed at 1173 K for 30 min | YS | [5 empty] | Pa |  | 10.1179/1743284714Y.0000000754 |  | 956 | 988
| Al9.09 Cr18.182 Fe18.182 Co18.182 Ni18.182 Cu18.182 |  | AC+H+A | homogenized at 1273 K + annealed at 1173 K for 1 h | YS | [5 empty] | Pa |  | 10.1179/1743284714Y.0000000754 |  | 793 | 870
| Al9.09 Cr18.182 Fe18.182 Co18.182 Ni18.182 Cu18.182 |  | AC+H+A | homogenized at 1273 K + annealed at 1173 K for 5 h | YS | [5 empty] | Pa |  | 10.1179/1743284714Y.0000000754 |  | 608 | 749
| Cr20 Mn10 Fe40 Co20 Ni10 |  | AC+H+A | homogenized at 1473 K + annealed at 873 K for 30 min | YS | [5 empty] | Pa |  | 10.1016/j.msea.2020.140441 |  | 1060 | 1084
| Cr20 Mn10 Fe40 Co20 Ni10 |  | AC+H+A | homogenized at 1473 K + annealed at 973 K for 30 min | YS | [5 empty] | Pa |  | 10.1016/j.msea.2020.140441 |  | 589 | 865
| Cr20 Mn10 Fe40 Co20 Ni10 |  | AC+H+A | homogenized at 1473 K + annealed at 1073 K for 30 min | YS | [5 empty] | Pa |  | 10.1016/j.msea.2020.140441 |  | 375 | 785
| C0.5 Cr19.9 Mn19.9 Fe19.9 Co19.9 Ni19.9 |  | AC+H+A | homogenized at 1473 K + annealed at 1373 K for 1 h | YS | [5 empty] | Pa |  | 10.1016/j.jallcom.2015.05.224 |  | 225 | 655
| Al2.44 Cr24.39 Fe24.39 Co24.39 Ni24.39 |  | AC |  | YS | [5 empty] | Pa |  | 10.1080/21663831.2016.1257514 |  | 199 | 531
| Al2.44 Cr24.39 Fe24.39 Co24.39 Ni24.39 |  | AC+A | annealed at 1073 K for 1 h | YS | [5 empty] | Pa |  | 10.1080/21663831.2016.1257514 |  | 366 | 715
| Al3.125 Cr31.25 Co31.25 Ni31.25 Mo3.125 |  | AC+H | homogenized at 1473 K | YS | [5 empty] | Pa |  | 10.1016/j.msea.2020.139028 |  | 1367 | 1493
| Al3.125 Cr31.25 Co31.25 Ni31.25 Mo3.125 |  | AC+H+A | homogenized at 1473 K + annealed at 998 K for 1 h | YS | [5 empty] | Pa |  | 10.1016/j.msea.2020.139028 |  | 1101 | 1307
| Al3.125 Cr31.25 Co31.25 Ni31.25 Mo3.125 |  | AC+H+A | homogenized at 1473 K + annealed at 1023 K for 1 h | YS | [5 empty] | Pa |  | 10.1016/j.msea.2020.139028 |  | 842 | 1201
| Al3.125 Cr31.25 Co31.25 Ni31.25 Mo3.125 |  | AC+H+A | homogenized at 1473 K + annealed at 1073 K for 1 h | YS | [5 empty] | Pa |  | 10.1016/j.msea.2020.139028 |  | 757 | 1170
| Al3.125 Cr31.25 Co31.25 Ni31.25 Mo3.125 |  | AC+H+A | homogenized at 1473 K + annealed at 1173 K for 1 h | YS | [5 empty] | Pa |  | 10.1016/j.msea.2020.139028 |  | 661 | 1048
| Al6.96 Cr23.26 Fe23.26 Co23.26 Ni23.26 |  | AC+H+A | homogenized at 1373 K + annealed at 1073 K for 1 h | YS | [5 empty] | Pa |  | 10.1016/j.matlet.2017.04.072 |  | 860 | 1050
| Al6.96 Cr23.26 Fe23.26 Co23.26 Ni23.26 |  | AC+H+A | homogenized at 1373 K + annealed at 1173 K for 1 h | YS | [5 empty] | Pa |  | 10.1016/j.matlet.2017.04.072 |  | 690 | 930
| Al6.96 Cr23.26 Fe23.26 Co23.26 Ni23.26 |  | AC+H+A | homogenized at 1373 K + annealed at 1273 K for 1 h | YS | [5 empty] | Pa |  | 10.1016/j.matlet.2017.04.072 |  | 550 | 800
| Al6.96 Cr23.26 Fe23.26 Co23.26 Ni23.26 |  | AC+H+A | homogenized at 1373 K + annealed at 1373 K for 1 h | YS | [5 empty] | Pa |  | 10.1016/j.matlet.2017.04.072 |  | 260 | 620
| Al16.67 Cr16.67 Fe33.33 Ni33.33 |  | AC |  | YS | [5 empty] | Pa |  | 10.1016/j.matlet.2016.01.096 |  | 780 | 1228
| Al16.665 Cr16.665 Fe16.67 Co16.67 Ni33.33 |  | AC |  | YS | [5 empty] | Pa |  | 10.1016/j.actamat.2016.11.016 |  | 545 | 1074
| Al16.39 Cr16.39 Fe16.39 Co16.39 Ni34.44 |  | AC |  | YS | [5 empty] | Pa |  | 10.1016/j.actamat.2016.11.016 |  | 545 | 1050
| Al16.13 Cr16.13 Fe16.13 Co16.13 Ni35.48 |  | AC |  | YS | [5 empty] | Pa |  | 10.1016/j.actamat.2016.11.016 |  | 545 | 1124
| Al12.28 Cr17.54 Fe35.1 Co17.54 Ni17.54 |  | AC |  | YS | [5 empty] | Pa |  | 10.1016/j.scriptamat.2016.04.014 |  | 866 | 1223
| Cr15 Fe20 Co35 Ni20 Mo10 |  | AC+H | homogenized at 1473 K | YS | [5 empty] | Pa |  | 10.1016/j.scriptamat.2017.05.019 |  | 350 | 720
| Cr15 Fe20 Co35 Ni20 Mo10 |  | AC+H+A | homogenized at 1473 K + annealed at 1123 K for 10 min | YS | [5 empty] | Pa |  | 10.1016/j.scriptamat.2017.05.019 |  | 1212 | 1360
| Cr15 Fe20 Co35 Ni20 Mo10 |  | AC+H+A | homogenized at 1473 K + annealed at 1173 K for 10 min | YS | [5 empty] | Pa |  | 10.1016/j.scriptamat.2017.05.019 |  | 1028 | 1249
| Cr15 Fe20 Co35 Ni20 Mo10 |  | AC+H+A | homogenized at 1473 K + annealed at 1273 K for 10 min | YS | [5 empty] | Pa |  | 10.1016/j.scriptamat.2017.05.019 |  | 879 | 1194
| Cr25 Fe25 Co25 Ni25 |  | AC |  | YS | [5 empty] | Pa |  | 10.1016/j.actamat.2016.06.063 |  | 155 | 472
| Cr24.39 Fe24.39 Co24.39 Ni24.39 Mo2.44 |  | AC |  | YS | [5 empty] | Pa |  | 10.1016/j.actamat.2016.06.063 |  | 199 | 479
| Cr23.81 Fe23.81 Co23.81 Ni23.81 Mo4.76 |  | AC |  | YS | [5 empty] | Pa |  | 10.1016/j.actamat.2016.06.063 |  | 255 | 590
| Cr23.26 Fe23.26 Co23.26 Ni23.26 Mo6.96 |  | AC |  | YS | [5 empty] | Pa |  | 10.1016/j.actamat.2016.06.063 |  | 305 | 710
| Cr23.26 Fe23.26 Co23.26 Ni23.26 Mo6.96 |  | AC+A | annealed at 1123 K for 1 h | YS | [5 empty] | Pa |  | 10.1016/j.actamat.2016.06.063 |  | 816 | 1187
| Cr23.26 Fe23.26 Co23.26 Ni23.26 Mo6.96 |  | AC+A | annealed at 1173 K for 5 h | YS | [5 empty] | Pa |  | 10.1016/j.actamat.2016.06.063 |  | 647 | 1042
| Al8 Cr17 Fe17 Co17 Ni33 Cu8 |  | AC |  | YS | [5 empty] | Pa |  | 10.1007/s11837-013-0756-3 |  | 357 | 459
| Al8 Cr17 Fe17 Co17 Ni33 Cu8 |  | AC+H | homogenized at 1423 K | YS | [5 empty] | Pa |  | 10.1007/s11837-013-0756-3 |  | 215 | 489
| Cr10 Mn30 Fe50 Co10 |  | AC+H | homogenized at 1473 K | YS | [5 empty] | Pa |  | 10.1016/j.actamat.2017.03.069 |  | 250 | 730
| Cr10 Mn30 Fe50 Co10 |  | AC+H+A | homogenized at 1473 K + annealed at 1173 K for 5 min | YS | [5 empty] | Pa |  | 10.1016/j.actamat.2017.03.069 |  | 330 | 870
| Cr10 Mn30 Fe50 Co10 |  | AC+H+A | homogenized at 1473 K + annealed at 1173 K for 30 min | YS | [5 empty] | Pa |  | 10.1016/j.actamat.2017.03.069 |  | 280 | 800
| Cr33.34 Co33.33 Ni33.33 |  | AC+H+A | homogenized at 1473 K + annealed at 1173 K for 2 h | YS | [5 empty] | Pa |  | 10.1557/jmr.2020.256 |  | 339 | 810
| Cr32.26 Co32.26 Ni32.26 Mo3.22 |  | AC+H+A | homogenized at 1473 K + annealed at 1173 K for 2 h | YS | [5 empty] | Pa |  | 10.1557/jmr.2020.256 |  | 465 | 912
| Cr31.25 Co31.25 Ni31.25 Mo6.25 |  | AC+H+A | homogenized at 1473 K + annealed at 1173 K for 2 h | YS | [5 empty] | Pa |  | 10.1557/jmr.2020.256 |  | 644 | 1071
| Cr19.88 Mn18.39 Fe21.04 Co19.89 Ni20.8 |  | AC |  | YS | [5 empty] | Pa |  | 10.1016/j.jallcom.2019.153512 |  | 189 | 350
| Cr19.88 Mn18.39 Fe21.04 Co19.89 Ni20.8 |  | AC+H | homogenized at 1373 K | YS | [5 empty] | Pa |  | 10.1016/j.msea.2020.139472 |  | 856 | 883
| Cr19.88 Mn18.39 Fe21.04 Co19.89 Ni20.8 |  | AC+H+A | homogenized at 1373 K + annealed at 973 K for 1 h | YS | [5 empty] | Pa |  | 10.1016/j.msea.2020.139472 |  | 816 | 855
| Cr19.88 Mn18.39 Fe21.04 Co19.89 Ni20.8 |  | AC+H+A | homogenized at 1373 K + annealed at 1073 K for 1 h | YS | [5 empty] | Pa |  | 10.1016/j.msea.2020.139472 |  | 818 | 876
| Cr19.88 Mn18.39 Fe21.04 Co19.89 Ni20.8 |  | AC+H+A | homogenized at 1373 K + annealed at 1173 K for 1 h | YS | [5 empty] | Pa |  | 10.1016/j.msea.2020.139472 |  | 696 | 816
| Cr19.88 Mn18.39 Fe21.04 Co19.89 Ni20.8 |  | AC+H+A | homogenized at 1373 K + annealed at 1273 K for 1 h | YS | [5 empty] | Pa |  | 10.1016/j.msea.2020.139472 |  | 465 | 749
| Cr19.88 Mn18.39 Fe21.04 Co19.89 Ni20.8 |  | AC+H+A | homogenized at 1373 K + annealed at 1373 K for 1 h | YS | [5 empty] | Pa |  | 10.1016/j.msea.2020.139472 |  | 302 | 663
| Cr20 Mn20 Fe20 Ni20 Cu20 |  | AC+H+A | homogenized at 1273 K + annealed at 873 K for 1 h | YS | [5 empty] | Pa |  | 10.1016/j.matchar.2019.05.043 |  | 1145 | 1287
| Cr20 Mn20 Fe20 Ni20 Cu20 |  | AC+H+A | homogenized at 1273 K + annealed at 973 K for 1 h | YS | [5 empty] | Pa |  | 10.1016/j.matchar.2019.05.043 |  | 1029 | 1186
| Cr20 Mn20 Fe20 Ni20 Cu20 |  | AC+H+A | homogenized at 1273 K + annealed at 1073 K for 1 h | YS | [5 empty] | Pa |  | 10.1016/j.matchar.2019.05.043 |  | 943 | 1110
| Cr20 Mn20 Fe20 Ni20 Cu20 |  | AC+H+A | homogenized at 1273 K + annealed at 1173 K for 1 h | YS | [5 empty] | Pa |  | 10.1016/j.matchar.2019.05.043 |  | 814 | 937
| Cr20 Mn20 Fe20 Ni20 Cu20 |  | AC+H+A | homogenized at 1273 K + annealed at 1273 K for 1 h | YS | [5 empty] | Pa |  | 10.1016/j.matchar.2019.05.043 |  | 493 | 693
| Al11.111 Cr22.222 Fe22.222 Co22.222 Ni22.222 |  | AC |  | YS | [5 empty] | Pa |  | 10.3390/e20120917 |  | 402 | 610
| Al11.111 Cr22.222 Fe22.222 Co22.222 Ni22.222 |  | AC |  | YS | [5 empty] | Pa |  | 10.3390/e20120917 |  | 755 | 836
| Al5 Cr12 Mn28 Fe35 Ni20 |  | AC |  | YS | [5 empty] | Pa |  | 10.1016/j.msea.2019.05.056 |  | 280 | 556
| Al10 Cr12 Mn23 Fe35 Ni20 |  | AC |  | YS | [5 empty] | Pa |  | 10.1016/j.msea.2019.05.056 |  | 320 | 625
| Al5 Cr12 Mn28 Fe35 Ni20 |  | AC |  | YS | [5 empty] | Pa |  | 10.1016/j.msea.2019.05.056 |  | 1253 | 1392
| Al10 Cr12 Mn23 Fe35 Ni20 |  | AC |  | YS | [5 empty] | Pa |  | 10.1016/j.msea.2019.05.056 |  | 1400 | 1500
| Cr18 Mn20 Fe35 Co21 Ni6 |  | AC |  | YS | [5 empty] | Pa |  | 10.1016/j.msea.2020.140264 |  | 256 | 517
| Cr18 Mn20 Fe35 Co21 Ni6 |  | AC+H+A | homogenized at 1473 K + annealed at 1273 K for 2 h | YS | [5 empty] | Pa |  | 10.1016/j.msea.2020.140264 |  | 383 | 725
| Cr20 Mn20 Fe20 Co20 Ni20 |  | AC+H+A | homogenized at 1473 K + annealed at 1148 K for 5 min | YS | [5 empty] | Pa |  | 10.1016/j.msea.2020.139587 |  | 427 | 703
| Cr20 Mn20 Fe20 Co20 Ni20 |  | AC+H+A | homogenized at 1473 K + annealed at 1273 K for 8 min | YS | [5 empty] | Pa |  | 10.1016/j.msea.2020.139587 |  | 258 | 612
| Cr16 Fe42 Co42 |  | AC+H+A | homogenized at 1473 K + annealed at 973 K for 1 h | YS | [5 empty] | Pa |  | 10.1016/j.msea.2020.139371 |  | 1050 | 1150
| Cr16 Fe42 Co42 |  | AC+H+A | homogenized at 1473 K + annealed at 1023 K for 1 h | YS | [5 empty] | Pa |  | 10.1016/j.msea.2020.139371 |  | 700 | 880
| Cr16 Fe42 Co42 |  | AC+H+A | homogenized at 1473 K + annealed at 1073 K for 1 h | YS | [5 empty] | Pa |  | 10.1016/j.msea.2020.139371 |  | 600 | 840
| Al6.52 Cr21.74 Fe21.74 Co21.74 Ni21.74 Cu6.52 |  | AC+H | homogenized at 1373 K | YS | [5 empty] | Pa |  | 10.3390/e20120967 |  | 217 | 566
| Al6.52 Cr21.74 Fe21.74 Co21.74 Ni21.74 Cu6.52 |  | AC+H+A | homogenized at 1373 K + annealed at 1173 K for 5 h | YS | [5 empty] | Pa |  | 10.3390/e20120967 |  | 500 | 717
| Cr20 Mn20 Co20 Ni20 Cu20 |  | AC |  | YS | [5 empty] | Pa |  | 10.1039/C9NR08338C |  | 458 | 742
| Cr33.34 Co33.33 Ni33.33 |  | AC+H | homogenized at 1473 K | YS | [5 empty] | Pa |  | 10.1016/j.matchemphys.2020.123073 |  | 1613 | 1741
| Cr33.34 Co33.33 Ni33.33 |  | AC+H+A | homogenized at 1473 K + annealed at 973 K for 15 min | YS | [5 empty] | Pa |  | 10.1016/j.matchemphys.2020.123073 |  | 1309 | 1489
| Cr33.34 Co33.33 Ni33.33 |  | AC+H+A | homogenized at 1473 K + annealed at 973 K for 22 min | YS | [5 empty] | Pa |  | 10.1016/j.matchemphys.2020.123073 |  | 1146 | 1284
| Cr33.34 Co33.33 Ni33.33 |  | AC+H+A | homogenized at 1473 K + annealed at 973 K for 30 min | YS | [5 empty] | Pa |  | 10.1016/j.matchemphys.2020.123073 |  | 953 | 1178
| Cr33.34 Co33.33 Ni33.33 |  | AC+H+A | homogenized at 1473 K + annealed at 1073 K for 5 min | YS | [5 empty] | Pa |  | 10.1016/j.matchemphys.2020.123073 |  | 1176 | 1310
| Cr33.34 Co33.33 Ni33.33 |  | AC+H+A | homogenized at 1473 K + annealed at 1073 K for 6 min | YS | [5 empty] | Pa |  | 10.1016/j.matchemphys.2020.123073 |  | 1042 | 1175
| Cr33.34 Co33.33 Ni33.33 |  | AC+H+A | homogenized at 1473 K + annealed at 1073 K for 10 min | YS | [5 empty] | Pa |  | 10.1016/j.matchemphys.2020.123073 |  | 725 | 1056
| Cr33.34 Co33.33 Ni33.33 |  | AC+H+A | homogenized at 1473 K + annealed at 973 K for 1 h | YS | [5 empty] | Pa |  | 10.1016/j.matchemphys.2020.123073 |  | 848 | 1088
| Cr33.34 Co33.33 Ni33.33 |  | AC+H+A | homogenized at 1473 K + annealed at 1073 K for 1 h | YS | [5 empty] | Pa |  | 10.1016/j.matchemphys.2020.123073 |  | 612 | 1034
| Cr33.34 Co33.33 Ni33.33 |  | AC+H+A | homogenized at 1473 K + annealed at 1173 K for 1 h | YS | [5 empty] | Pa |  | 10.1016/j.matchemphys.2020.123073 |  | 403 | 857
| Cr33.34 Co33.33 Ni33.33 |  | AC+H+A | homogenized at 1473 K + annealed at 1273 K for 1 h | YS | [5 empty] | Pa |  | 10.1016/j.matchemphys.2020.123073 |  | 305 | 795
| Cr33.34 Co33.33 Ni33.33 |  | AC+H+A | homogenized at 1473 K + annealed at 1373 K for 1 h | YS | [5 empty] | Pa |  | 10.1016/j.matchemphys.2020.123073 |  | 248 | 740
| Cr20 Mn20 Fe20 Co20 Ni20 |  | AC+H+A | homogenized at 1373 K + annealed at 1173 K for 1 h | YS | [5 empty] | Pa |  | 10.1016/j.mtla.2019.100404 |  | 318 | 631
| Cr10 Mn10 Fe10 Co10 Ni60 |  | AC+H+A | homogenized at 1373 K + annealed at 1073 K for 2 h | YS | [5 empty] | Pa |  | 10.1016/j.mtla.2019.100404 |  | 308 | 642
| Cr10 Mn50 Fe20 Co10 Ni10 |  | AC+H | homogenized at 1373 K | YS | [5 empty] | Pa |  | 10.1016/j.actamat.2019.11.055 |  | 248 | 543
| Cr10 Mn50 Fe20 Co10 Ni10 |  | AC+H+A | homogenized at 1373 K + annealed at 1173 K for 3 min | YS | [5 empty] | Pa |  | 10.1016/j.actamat.2019.11.055 |  | 341 | 621
| Cr39.4 Co30.3 Ni30.3 |  | AC+H+A | homogenized at 1473 K + annealed at 973 K for 6 h | YS | [5 empty] | Pa |  | 10.1016/j.msea.2020.139122 |  | 984 | 1160
| Cr39.4 Co30.3 Ni30.3 |  | AC+H+A | homogenized at 1473 K + annealed at 1073 K for 6 h | YS | [5 empty] | Pa |  | 10.1016/j.msea.2020.139122 |  | 793 | 1003
| Al15 Cr21.25 Fe21.25 Co21.25 Ni21.25 |  | AC+H+A | homogenized at 1423 K + annealed at 1373 K for 5 min | YS | [5 empty] | Pa |  | 10.1016/j.msea.2020.139122 |  | 770 | 1090
| C3.3 Cr9.67 Mn38.68 Fe38.68 Co9.67 |  | AC+H | homogenized at 1373 K | YS | [5 empty] | Pa |  | 10.1016/j.msea.2021.140927 |  | 447 | 888
| Cr25 Fe25 Co25 Ni25 |  | AC+H+A | homogenized at 1473 K + annealed at 973 K for 16 h | YS | [5 empty] | Pa |  | 10.1016/j.msea.2020.138940 |  | 256 | 640
| Al3.48 Cr16.65 Fe19.17 Co21.71 Ni38.99 |  | AC+H+A | homogenized at 1473 K + annealed at 973 K for 16 h | YS | [5 empty] | Pa |  | 10.1016/j.msea.2020.138940 |  | 322 | 694
| Al6.63 Cr16.47 Fe17.38 Co17.69 Ni41.83 |  | AC+H+A | homogenized at 1473 K + annealed at 973 K for 16 h | YS | [5 empty] | Pa |  | 10.1016/j.msea.2020.138940 |  | 842 | 1067
| Al10.02 Cr13.54 Fe14.1 Co14.86 Ni47.48 |  | AC+H+A | homogenized at 1473 K + annealed at 973 K for 16 h | YS | [5 empty] | Pa |  | 10.1016/j.msea.2020.138940 |  | 910 | 1200
| Al10.52 Cr11.39 Fe12.25 Co13.25 Ni52.59 |  | AC+H+A | homogenized at 1473 K + annealed at 973 K for 16 h | YS | [5 empty] | Pa |  | 10.1016/j.msea.2020.138940 |  | 1000 | 1170
| Cr33.34 Co33.33 Ni33.33 |  | AC+H+A | homogenized at 1373 K + annealed at 1073 K for 1 h | YS | [5 empty] | Pa |  | 10.1016/j.jmst.2020.02.073 |  | 523 | 965
| Cr33.34 Co33.33 Ni33.33 |  | AC+H+A | homogenized at 1373 K + annealed at 1123 K for 2 h | YS | [5 empty] | Pa |  | 10.1016/j.jmst.2020.02.073 |  | 390 | 851
| Cr33.34 Co33.33 Ni33.33 |  | AC+H+A | homogenized at 1373 K + annealed at 1173 K for 2 h | YS | [5 empty] | Pa |  | 10.1016/j.jmst.2020.02.073 |  | 320 | 770
| Al3 Cr32.34 Co32.33 Ni32.33 |  | AC+H+A | homogenized at 1373 K + annealed at 1073 K for 1 h | YS | [5 empty] | Pa |  | 10.1016/j.jmst.2020.02.073 |  | 539 | 924
| Al3 Cr32.34 Co32.33 Ni32.33 |  | AC+H+A | homogenized at 1373 K + annealed at 1123 K for 2 h | YS | [5 empty] | Pa |  | 10.1016/j.jmst.2020.02.073 |  | 421 | 869
| Al3 Cr32.34 Co32.33 Ni32.33 |  | AC+H+A | homogenized at 1373 K + annealed at 1173 K for 2 h | YS | [5 empty] | Pa |  | 10.1016/j.jmst.2020.02.073 |  | 342 | 790
| Cr32.34 Co32.33 Ni32.33 Mo3 |  | AC+H+A | homogenized at 1373 K + annealed at 1073 K for 1 h | YS | [5 empty] | Pa |  | 10.1016/j.jmst.2020.02.073 |  | 733 | 1063
| Cr32.34 Co32.33 Ni32.33 Mo3 |  | AC+H+A | homogenized at 1373 K + annealed at 1123 K for 2 h | YS | [5 empty] | Pa |  | 10.1016/j.jmst.2020.02.073 |  | 535 | 963
| Cr32.34 Co32.33 Ni32.33 Mo3 |  | AC+H+A | homogenized at 1373 K + annealed at 1173 K for 2 h | YS | [5 empty] | Pa |  | 10.1016/j.jmst.2020.02.073 |  | 435 | 901
| Cr20 Mn24 Fe30 Co20 Ni6 |  | AC+H | homogenized at 1473 K | YS | [5 empty] | Pa |  | 10.1016/j.msea.2020.140661 |  | 192 | 462
| Cr20 Mn24 Fe30 Co20 Ni6 |  | AC+H+A | homogenized at 1473 K + annealed at 1073 K for 5 min | YS | [5 empty] | Pa |  | 10.1016/j.msea.2020.140661 |  | 523 | 719
| Cr20 Mn24 Fe30 Co20 Ni6 |  | AC+H+A | homogenized at 1473 K + annealed at 1073 K for 10 min | YS | [5 empty] | Pa |  | 10.1016/j.msea.2020.140661 |  | 512 | 706
| Cr20 Mn24 Fe30 Co20 Ni6 |  | AC+H+A | homogenized at 1473 K + annealed at 1173 K for 5 min | YS | [5 empty] | Pa |  | 10.1016/j.msea.2020.140661 |  | 382 | 644
| Cr20 Mn15 Fe34 Co20 Ni11 |  | AC+H | homogenized at 1473 K | YS | [5 empty] | Pa |  | 10.1016/j.msea.2020.140661 |  | 160 | 407
| Cr20 Mn15 Fe34 Co20 Ni11 |  | AC+H+A | homogenized at 1473 K + annealed at 1073 K for 5 min | YS | [5 empty] | Pa |  | 10.1016/j.msea.2020.140661 |  | 470 | 795
| Cr20 Mn15 Fe34 Co20 Ni11 |  | AC+H+A | homogenized at 1473 K + annealed at 1073 K for 10 min | YS | [5 empty] | Pa |  | 10.1016/j.msea.2020.140661 |  | 430 | 768
| Cr20 Mn15 Fe34 Co20 Ni11 |  | AC+H+A | homogenized at 1473 K + annealed at 1173 K for 5 min | YS | [5 empty] | Pa |  | 10.1016/j.msea.2020.140661 |  | 298 | 668
| Cr20 Mn20 Fe20 Co20 Ni20 |  | AC+H | homogenized at 1323 K | YS | [5 empty] | Pa |  | 10.1016/j.jallcom.2018.01.348 |  | 1074 | 1331
| Cr20 Mn20 Fe20 Co20 Ni20 |  | AC+H+A | homogenized at 1323 K + annealed at 1173 K for 1 h | YS | [5 empty] | Pa |  | 10.1016/j.jallcom.2018.01.348 |  | 253 | 1062
| C0.93 Cr19.814 Mn19.814 Fe19.814 Co19.814 Ni19.814 |  | AC+H | homogenized at 1323 K | YS | [5 empty] | Pa |  | 10.1016/j.jallcom.2018.01.348 |  | 1122 | 1382
| C0.93 Cr19.814 Mn19.814 Fe19.814 Co19.814 Ni19.814 |  | AC+H+A | homogenized at 1323 K + annealed at 1173 K for 1 h | YS | [5 empty] | Pa |  | 10.1016/j.jallcom.2018.01.348 |  | 401 | 1147
| C1.38 Cr19.724 Mn19.724 Fe19.724 Co19.724 Ni19.724 |  | AC+H | homogenized at 1323 K | YS | [5 empty] | Pa |  | 10.1016/j.jallcom.2018.01.348 |  | 1142 | 1563
| C1.38 Cr19.724 Mn19.724 Fe19.724 Co19.724 Ni19.724 |  | AC+H+A | homogenized at 1323 K + annealed at 1173 K for 1 h | YS | [5 empty] | Pa |  | 10.1016/j.jallcom.2018.01.348 |  | 504 | 1100
| C1.84 Cr19.632 Mn19.632 Fe19.632 Co19.632 Ni19.632 |  | AC+H | homogenized at 1323 K | YS | [5 empty] | Pa |  | 10.1016/j.jallcom.2018.01.348 |  | 1190 | 1616
| C1.84 Cr19.632 Mn19.632 Fe19.632 Co19.632 Ni19.632 |  | AC+H+A | homogenized at 1323 K + annealed at 1173 K for 1 h | YS | [5 empty] | Pa |  | 10.1016/j.jallcom.2018.01.348 |  | 527 | 1132
| Al4.76 Cr23.81 Fe23.81 Co23.81 Ni23.81 |  | AC+H | homogenized at 1373 K | YS | [5 empty] | Pa |  | 10.1016/j.msea.2019.138526 |  | 1094 | 1205
| Al4.76 Cr23.81 Fe23.81 Co23.81 Ni23.81 |  | AC+H+A | homogenized at 1373 K + annealed at 823 K for 15 min | YS | [5 empty] | Pa |  | 10.1016/j.msea.2019.138526 |  | 1439 | 1541
| Al4.76 Cr23.81 Fe23.81 Co23.81 Ni23.81 |  | AC+H+A | homogenized at 1373 K + annealed at 823 K for 1 h | YS | [5 empty] | Pa |  | 10.1016/j.msea.2019.138526 |  | 1312 | 1404
| Al4.76 Cr23.81 Fe23.81 Co23.81 Ni23.81 |  | AC+H+A | homogenized at 1373 K + annealed at 823 K for 25 h | YS | [5 empty] | Pa |  | 10.1016/j.msea.2019.138526 |  | 1443 | 1544
| Fe33.34 Co33.33 Ni33.33 |  | AC+A | annealed at 1173 K for 1 h | YS | [5 empty] | Pa |  | 10.1016/j.intermet.2017.04.007 |  | 199 | 495
| Al7.14 Mn7.14 Fe28.58 Co28.57 Ni28.57 |  | AC+A | annealed at 1173 K for 1 h | YS | [5 empty] | Pa |  | 10.1016/j.intermet.2017.04.007 |  | 331 | 651
| Al12.5 Mn12.5 Fe25 Co25 Ni25 |  | AC+A | annealed at 1173 K for 1 h | YS | [5 empty] | Pa |  | 10.1016/j.intermet.2017.04.007 |  | 810 | 976
| Al6.96 Cr23.26 Fe23.26 Co23.26 Ni23.26 |  | AC+H+A | homogenized at 1423 K + annealed at 1423 K for 1 h | YS | [5 empty] | Pa |  | 10.1016/j.msea.2019.138620 |  | 160 | 398
| Al6.96 Cr23.26 Fe23.26 Co23.26 Ni23.26 |  | AC+H+A | homogenized at 1423 K + annealed at 1173 K for 30 min | YS | [5 empty] | Pa |  | 10.1016/j.msea.2019.138620 |  | 940 | 1095
| Al6.96 Cr23.26 Fe23.26 Co23.26 Ni23.26 |  | AC+H+A | homogenized at 1423 K + annealed at 893 K for 50 h | YS | [5 empty] | Pa |  | 10.1016/j.msea.2019.138620 |  | 840 | 1048
| Al6.96 Cr23.26 Fe23.26 Co23.26 Ni23.26 |  | AC+H+A | homogenized at 1423 K + annealed at 823 K for 24 h | YS | [5 empty] | Pa |  | 10.1016/j.msea.2019.138620 |  | 1850 | 1862
| V33.33 Co33.33 Ni33.34 |  | AC |  | YS | [5 empty] | Pa |  | 10.1016/j.msea.2021.141054 |  | 383 | 634
| V33.33 Co33.33 Ni33.34 |  | AC+H+A | homogenized at 1373 K + annealed at 1173 K for 1 h | YS | [5 empty] | Pa |  | 10.1016/j.msea.2021.141054 |  | 787 | 1245
| Al3 V32.33 Co32.33 Ni32.34 |  | AC |  | YS | [5 empty] | Pa |  | 10.1016/j.msea.2021.141054 |  | 491 | 813
| Al3 V32.33 Co32.33 Ni32.34 |  | AC+H+A | homogenized at 1373 K + annealed at 973 K for 1 h | YS | [5 empty] | Pa |  | 10.1016/j.msea.2021.141054 |  | 1426 | 1750
| Al3 V32.33 Co32.33 Ni32.34 |  | AC+H+A | homogenized at 1373 K + annealed at 1073 K for 1 h | YS | [5 empty] | Pa |  | 10.1016/j.msea.2021.141054 |  | 783 | 1277
| Al3 V32.33 Co32.33 Ni32.34 |  | AC+H+A | homogenized at 1373 K + annealed at 1173 K for 1 h | YS | [5 empty] | Pa |  | 10.1016/j.msea.2021.141054 |  | 648 | 1111
| Al7 V31 Co31 Ni31 |  | AC |  | YS | [5 empty] | Pa |  | 10.1016/j.msea.2021.141054 |  | 629 | 1214
| Al7 V31 Co31 Ni31 |  | AC+H+A | homogenized at 1373 K + annealed at 1073 K for 1 h | YS | [5 empty] | Pa |  | 10.1016/j.msea.2021.141054 |  | 1634 | 1867
| Al7 V31 Co31 Ni31 |  | AC+H+A | homogenized at 1373 K + annealed at 1123 K for 1 h | YS | [5 empty] | Pa |  | 10.1016/j.msea.2021.141054 |  | 1321 | 1730
| Al7 V31 Co31 Ni31 |  | AC+H+A | homogenized at 1373 K + annealed at 1173 K for 1 h | YS | [5 empty] | Pa |  | 10.1016/j.msea.2021.141054 |  | 955 | 1445
| Cr14.29 Fe14.29 Ni35.71 Cu35.71 |  | AC+H | homogenized at 1273 K | YS | [5 empty] | Pa |  | 10.1016/j.intermet.2016.06.011 |  | 332 | 608
| Cr13.33 Mn6.68 Fe13.33 Ni33.33 Cu33.33 |  | AC+H | homogenized at 1273 K | YS | [5 empty] | Pa |  | 10.1016/j.intermet.2016.06.011 |  | 353 | 741
| Cr12.5 Mn12.5 Fe12.5 Ni31.25 Cu31.25 |  | AC+H | homogenized at 1273 K | YS | [5 empty] | Pa |  | 10.1016/j.intermet.2016.06.011 |  | 401 | 767
| Cr11.76 Mn17.66 Fe11.76 Ni29.41 Cu29.41 |  | AC+H | homogenized at 1273 K | YS | [5 empty] | Pa |  | 10.1016/j.intermet.2016.06.011 |  | 407 | 762
| Cr11.11 Mn22.22 Fe11.11 Ni27.78 Cu27.78 |  | AC+H | homogenized at 1273 K | YS | [5 empty] | Pa |  | 10.1016/j.intermet.2016.06.011 |  | 427 | 827
| Cr10.52 Mn26.32 Fe10.52 Ni26.32 Cu26.32 |  | AC+H | homogenized at 1273 K | YS | [5 empty] | Pa |  | 10.1016/j.intermet.2016.06.011 |  | 439 | 884
| Cr10 Mn30 Fe10 Ni25 Cu25 |  | AC+H | homogenized at 1273 K | YS | [5 empty] | Pa |  | 10.1016/j.intermet.2016.06.011 |  | 385 | 769
| Cr9.52 Mn33.34 Fe9.52 Ni23.81 Cu23.81 |  | AC+H | homogenized at 1273 K | YS | [5 empty] | Pa |  | 10.1016/j.intermet.2016.06.011 |  | 386 | 621
| Al9.1 Fe30.3 Co30.3 Ni30.3 |  | AC+A | annealed at 1523 K for 10 min | YS | [5 empty] | Pa |  | 10.1038/s41598-020-61538-6 |  | 457 | 852
| Al9.1 Fe30.3 Co30.3 Ni30.3 |  | AC+A | annealed at 973 K for 50 h | YS | [5 empty] | Pa |  | 10.1038/s41598-020-61538-6 |  | 893 | 1187
| Cr20 Mn20 Fe20 Co20 Ni20 |  | AC+H+A | homogenized at 1473 K + annealed at 1073 K for 1 h | YS | [5 empty] | Pa |  | 10.1016/j.jallcom.2019.04.035 |  | 310 | 639
| Cr20 Mn20 Fe20 Co23 Ni17 |  | AC+H+A | homogenized at 1473 K + annealed at 1073 K for 1 h | YS | [5 empty] | Pa |  | 10.1016/j.jallcom.2019.04.035 |  | 320 | 666
| Cr20 Mn20 Fe20 Co27 Ni13 |  | AC+H+A | homogenized at 1473 K + annealed at 1073 K for 1 h | YS | [5 empty] | Pa |  | 10.1016/j.jallcom.2019.04.035 |  | 340 | 725
| Cr20 Mn20 Fe20 Co30 Ni10 |  | AC+H+A | homogenized at 1473 K + annealed at 1073 K for 1 h | YS | [5 empty] | Pa |  | 10.1016/j.jallcom.2019.04.035 |  | 382 | 820
| Al10 Fe34 Co17 Ni34 Mo5 |  | AC+H+A | homogenized at 1573 K + annealed at 1373 K for 1 h | YS | [5 empty] | Pa |  | 10.1016/j.matdes.2018.01.045 |  | 215 | 458
| Cr25 Fe35 Co35 Ni5 |  | AC+H+A | homogenized at 1473 K + annealed at 1423 K for 5 min | YS | [5 empty] | Pa |  | 10.1016/j.msea.2019.138403 |  | 382 | 961
| Cr25 Fe26 Co35 Ni14 |  | AC+H+A | homogenized at 1473 K + annealed at 1423 K for 5 min | YS | [5 empty] | Pa |  | 10.1016/j.msea.2019.138403 |  | 296 | 871
| Al9.4 Fe31.9 Co30.1 Ni28.6 |  | AC+H+A | homogenized at 1523 K + annealed at 1523 K for 5 min | YS | [5 empty] | Pa |  | 10.1016/j.mtla.2020.100755 |  | 457 | 852
| Al9.4 Fe31.9 Co30.1 Ni28.6 |  | AC+H+A | homogenized at 1523 K + annealed at 973 K for 50 h | YS | [5 empty] | Pa |  | 10.1016/j.mtla.2020.100755 |  | 893 | 1187
| Cr10 Mn30 Fe50 Co10 |  | AC |  | YS | [5 empty] | Pa |  | 10.1016/j.matchemphys.2020.123501 |  | 212 | 556
| C1 Cr9.9 Mn29.7 Fe49.5 Co9.9 |  | AC |  | YS | [5 empty] | Pa |  | 10.1016/j.matchemphys.2020.123501 |  | 209 | 608
| C2 Cr9.8 Mn29.4 Fe49 Co9.8 |  | AC |  | YS | [5 empty] | Pa |  | 10.1016/j.matchemphys.2020.123501 |  | 269 | 565
| C4 Cr9.6 Mn28.8 Fe48 Co9.6 |  | AC |  | YS | [5 empty] | Pa |  | 10.1016/j.matchemphys.2020.123501 |  | 395 | 662
| C6 Cr9.4 Mn28.2 Fe47 Co9.4 |  | AC |  | YS | [5 empty] | Pa |  | 10.1016/j.matchemphys.2020.123501 |  | 500 | 721
| V25 Fe25 Co25 Ni25 |  | AC+H+A | homogenized at 1473 K + annealed at 1253 K for 1 h | YS | [5 empty] | Pa |  | 10.1016/j.matdes.2019.107648 |  | 398 | 807
| Mn20 Fe20 Co20 Ni20 Cu20 |  | AC |  | YS | [5 empty] | Pa |  | 10.1002/adem.202000848 |  | 361 | 626
| Fe25 Co25 Ni25 Cu25 |  | AC |  | YS | [5 empty] | Pa |  | 10.1002/adem.202000848 |  | 325 | 498
| Mn25 Co25 Ni25 Cu25 |  | AC |  | YS | [5 empty] | Pa |  | 10.1002/adem.202000848 |  | 257 | 522
| Mn25 Fe25 Ni25 Cu25 |  | AC |  | YS | [5 empty] | Pa |  | 10.1002/adem.202000848 |  | 400 | 638
| Mn25 Fe25 Co25 Cu25 |  | AC |  | YS | [5 empty] | Pa |  | 10.1002/adem.202000848 |  | 323 | 481
| Cr33.34 Co33.33 Ni33.33 |  | AC+H+A | homogenized at 1473 K + annealed at 1173 K for 30 min | YS | [5 empty] | Pa |  | 10.1007/s11661-020-05738-9 |  | 389 | 859
| Al7.5 Cr6 Mn34.8 Fe40.4 Ni11.3 |  | AC |  | YS | [5 empty] | Pa |  | 10.1016/j.matlet.2016.05.122 |  | 159 | 381
| Al7.5 Cr6 Mn34.8 Fe40.4 Ni11.3 |  | AC |  | YS | [5 empty] | Pa |  | 10.1016/j.matlet.2016.05.122 |  | 355 | 754
| Al7.5 Cr6 Mn34.8 Fe40.4 Ni11.3 |  | AC+A | annealed at 1273 K for 1 h | YS | [5 empty] | Pa |  | 10.1016/j.matlet.2016.05.122 |  | 557 | 1041
| Cr7 Mn25 Co9 Ni23 Cu36 |  | AC |  | YS | [5 empty] | Pa |  | 10.1016/j.scriptamat.2019.07.008 |  | 401 | 700
| Cr10 Mn40 Fe40 Co10 |  | AC |  | YS | [5 empty] | Pa |  | 10.1016/j.msea.2018.01.045 |  | 213 | 471
| Al7.5 Cr6 Mn34.8 Fe40.4 Ni11.3 |  | AC |  | YS | [5 empty] | Pa |  | 10.1016/j.msea.2019.01.083 |  | 159 | 535
| Al7.5 Cr6 Mn34.8 Fe40.4 Ni11.3 |  | AC+A | annealed at 1073 K for 24 h | YS | [5 empty] | Pa |  | 10.1016/j.msea.2019.01.083 |  | 179 | 361
| C1.1 Al7.42 Cr5.93 Mn34.42 Fe39.96 Ni11.17 |  | AC |  | YS | [5 empty] | Pa |  | 10.1016/j.msea.2019.01.083 |  | 355 | 1174
| C1.1 Al7.42 Cr5.93 Mn34.42 Fe39.96 Ni11.17 |  | AC+A | annealed at 1073 K for 24 h | YS | [5 empty] | Pa |  | 10.1016/j.msea.2019.01.083 |  | 642 | 761
| C1.1 Al7.42 Cr5.93 Mn34.42 Fe39.96 Ni11.17 |  | AC+A | annealed at 1423 K for 24 h | YS | [5 empty] | Pa |  | 10.1016/j.msea.2019.01.083 |  | 146 | 322
| Cr24.1 Fe24.1 Co24.1 Ni24.1 Mo3.6 |  | AC+A | annealed at 1173 K for 1 h | YS | [5 empty] | Pa |  | 10.1016/j.jallcom.2020.155688 |  | 418 | 815
| Cr25 Fe25 Co25 Ni25 |  | AC+H+A | homogenized at 1473 K + annealed at 1273 K for 6 min | YS | [5 empty] | Pa |  | 10.1016/j.actamat.2019.09.050 |  | 214 | 613
| Cr25 Fe20 Co30 Ni20 Mo5 |  | AC+H+A | homogenized at 1473 K + annealed at 1273 K for 6 min | YS | [5 empty] | Pa |  | 10.1016/j.actamat.2019.09.050 |  | 403 | 861
| Cr25 Fe15 Co40 Ni15 Mo5 |  | AC+H+A | homogenized at 1473 K + annealed at 1273 K for 6 min | YS | [5 empty] | Pa |  | 10.1016/j.actamat.2019.09.050 |  | 461 | 988
| Cr25 Fe10 Co50 Ni10 Mo5 |  | AC+H+A | homogenized at 1473 K + annealed at 1273 K for 6 min | YS | [5 empty] | Pa |  | 10.1016/j.actamat.2019.09.050 |  | 576 | 1133
| Al6.96 Cr23.26 Fe23.26 Co23.26 Ni23.26 |  | AC+A | annealed at 1373 K for 1 h | YS | [5 empty] | Pa |  | 10.1016/j.msea.2019.138424 |  | 330 | 746
| Al14 Cr28 Co28 Ni30 |  | AC |  | YS | [5 empty] | Pa |  | 10.1088/2053-1591/ab49d0 |  | 510 | 1000
| V10.64 Fe21.28 Co21.28 Ni42.55 Mo4.25 |  | AC |  | YS | [5 empty] | Pa |  | 10.1016/j.scriptamat.2019.02.038 |  | 252 | 547
| V10.64 Fe21.28 Co21.28 Ni42.55 Mo4.25 |  | AC+H | homogenized at 1473 K | YS | [5 empty] | Pa |  | 10.1016/j.msea.2020.139027 |  | 1330 | 1330
| V10.64 Fe21.28 Co21.28 Ni42.55 Mo4.25 |  | AC+H+A | homogenized at 1473 K + annealed at 973 K for 1 h | YS | [5 empty] | Pa |  | 10.1016/j.msea.2020.139027 |  | 788 | 1050
| V10.64 Fe21.28 Co21.28 Ni42.55 Mo4.25 |  | AC+H+A | homogenized at 1473 K + annealed at 1173 K for 1 h | YS | [5 empty] | Pa |  | 10.1016/j.msea.2020.139027 |  | 485 | 880
| V10.64 Fe21.28 Co21.28 Ni42.55 Mo4.25 |  | AC+H+A | homogenized at 1473 K + annealed at 1273 K for 1 h | YS | [5 empty] | Pa |  | 10.1016/j.msea.2020.139027 |  | 379 | 842
| Cr20 Mn15 Fe15 Co35 Ni15 |  | AC+H+A | homogenized at 1473 K + annealed at 1273 K for 6 min | YS | [5 empty] | Pa |  | 10.1016/j.scriptamat.2019.02.018 |  | 231 | 688
| Cr25 Mn15 Fe10 Co35 Ni15 |  | AC+H+A | homogenized at 1473 K + annealed at 1273 K for 6 min | YS | [5 empty] | Pa |  | 10.1016/j.scriptamat.2019.02.018 |  | 305 | 806
| Cr33.34 Co33.33 Ni33.33 |  | AC+H+A | homogenized at 1473 K + annealed at 1173 K for 1 h | YS | [5 empty] | Pa |  | 10.1016/j.jmst.2020.04.062 |  | 373 | 862
| Cr33 Co33 Ni33 Mo1 |  | AC+H+A | homogenized at 1473 K + annealed at 1173 K for 1 h | YS | [5 empty] | Pa |  | 10.1016/j.jmst.2020.04.062 |  | 412 | 914
| Cr32.34 Co32.33 Ni32.33 Mo3 |  | AC+H+A | homogenized at 1473 K + annealed at 1173 K for 1 h | YS | [5 empty] | Pa |  | 10.1016/j.jmst.2020.04.062 |  | 475 | 983
| Cr31.66 Co31.67 Ni31.67 Mo5 |  | AC+H+A | homogenized at 1473 K + annealed at 1173 K for 1 h | YS | [5 empty] | Pa |  | 10.1016/j.jmst.2020.04.062 |  | 528 | 1026
| Al10 Cr9 Mn36 Fe36 Ni9 |  | AC |  | YS | [5 empty] | Pa |  | 10.1080/02670836.2020.1839194 |  | 705 | 842
| V10 Cr15 Fe40 Co10 Ni25 |  | AC+H+A | homogenized at 1373 K + annealed at 1173 K for 10 min | UTS | [5 empty] | Pa |  | 10.1016/j.msea.2018.03.115 |  | 397 | 721
| V10 Cr15 Mn5 Fe35 Co10 Ni25 |  | AC+H+A | homogenized at 1373 K + annealed at 1173 K for 10 min | UTS | [5 empty] | Pa |  | 10.1016/j.msea.2018.03.115 |  | 442 | 745
| V10 Cr15 Mn10 Fe30 Co10 Ni25 |  | AC+H+A | homogenized at 1373 K + annealed at 1173 K for 10 min | UTS | [5 empty] | Pa |  | 10.1016/j.msea.2018.03.115 |  | 544 | 860
| V20 Cr15 Fe20 Ni45 |  | AC+H+A | homogenized at 1373 K + annealed at 1273 K for 10 min | UTS | [5 empty] | Pa |  | 10.1016/j.msea.2018.11.136 |  | 352 | 790
| V20 Cr15 Fe20 Ni45 |  | AC+H+A | homogenized at 1373 K + annealed at 1223 K for 10 min | UTS | [5 empty] | Pa |  | 10.1016/j.msea.2018.11.136 |  | 555 | 976
| V20 Cr15 Fe20 Ni45 |  | AC+H+A | homogenized at 1373 K + annealed at 1173 K for 10 min | UTS | [5 empty] | Pa |  | 10.1016/j.msea.2018.11.136 |  | 587 | 1013
| V20 Cr15 Fe20 Ni45 |  | AC+H+A | homogenized at 1373 K + annealed at 1073 K for 10 min | UTS | [5 empty] | Pa |  | 10.1016/j.msea.2018.11.136 |  | 715 | 1149
| V10 Cr10 Fe45 Co10 Ni25 |  | AC+H+A | homogenized at 1373 K + annealed at 1173 K for 10 min | UTS | [5 empty] | Pa |  | 10.1038/s41598-019-39570-y |  | 339 | 684
| V10 Cr10 Fe45 Co20 Ni15 |  | AC+H+A | homogenized at 1373 K + annealed at 1173 K for 10 min | UTS | [5 empty] | Pa |  | 10.1038/s41598-019-39570-y |  | 345 | 689
| V10 Cr10 Fe45 Co30 Ni5 |  | AC+H+A | homogenized at 1373 K + annealed at 1173 K for 10 min | UTS | [5 empty] | Pa |  | 10.1038/s41598-019-39570-y |  | 348 | 714
| V10 Cr10 Fe45 Co35 |  | AC+H+A | homogenized at 1373 K + annealed at 1173 K for 10 min | UTS | [5 empty] | Pa |  | 10.1038/s41598-019-39570-y |  | 427 | 745
| V10 Cr10 Fe45 Co30 Ni5 |  | AC+H+A | homogenized at 1373 K + annealed at 1273 K for 20 min | UTS | [5 empty] | Pa |  | 10.1016/j.msea.2019.138809 |  | 359 | 732
| V10 Cr10 Mn2.5 Fe45 Co30 Ni2.5 |  | AC+H+A | homogenized at 1373 K + annealed at 1273 K for 15 min | UTS | [5 empty] | Pa |  | 10.1016/j.msea.2019.138809 |  | 345 | 769
| V10 Cr10 Mn5 Fe45 Co30 |  | AC+H+A | homogenized at 1373 K + annealed at 1273 K for 10 min | UTS | [5 empty] | Pa |  | 10.1016/j.msea.2019.138809 |  | 374 | 802
| V10 Cr10 Fe45 Co20 Ni15 |  | AC+H+A | homogenized at 1373 K + annealed at 1173 K for 1 h | UTS | [5 empty] | Pa |  | 10.1016/j.jallcom.2019.151864 |  | 294 | 625
| V10 Cr10 Fe45 Co30 Ni5 |  | AC+H+A | homogenized at 1373 K + annealed at 1223 K for 1 h | UTS | [5 empty] | Pa |  | 10.1016/j.jallcom.2020.156090 |  | 257 | 645
| V10 Cr10 Fe45 Co30 Ni5 |  | AC+H+A | homogenized at 1473 K + annealed at 1123 K for 1 h | UTS | [5 empty] | Pa |  | 10.1016/j.jallcom.2020.156090 |  | 397 | 731
| V10 Cr10 Fe40 Co30 Ni10 |  | AC+H+A | homogenized at 1373 K + annealed at 1173 K for 10 min | UTS | [5 empty] | Pa |  | 10.1016/j.scriptamat.2019.06.026 |  | 470 | 787
| V10 Cr10 Fe45 Co30 Ni5 |  | AC+H+A | homogenized at 1373 K + annealed at 1173 K for 10 min | UTS | [5 empty] | Pa |  | 10.1016/j.scriptamat.2019.06.026 |  | 451 | 790
| V10 Cr10 Fe50 Co30 |  | AC+H+A | homogenized at 1373 K + annealed at 1173 K for 10 min | UTS | [5 empty] | Pa |  | 10.1016/j.scriptamat.2019.06.026 |  | 409 | 1026
| Mn30 Co10 Ni40 Cu20 |  | AC+H+A | homogenized at 1173 K + annealed at 873 K for 10 min | UTS | [5 empty] | Pa |  | 10.1016/j.jallcom.2019.152111 |  | 457 | 772
| Mn30 Co10 Ni40 Cu20 |  | AC+H+A | homogenized at 1173 K + annealed at 973 K for 10 min | UTS | [5 empty] | Pa |  | 10.1016/j.jallcom.2019.152111 |  | 402 | 735
| Mn30 Co10 Ni40 Cu20 |  | AC+H+A | homogenized at 1173 K + annealed at 1023 K for 10 min | UTS | [5 empty] | Pa |  | 10.1016/j.jallcom.2019.152111 |  | 339 | 713
| Mn30 Co10 Ni40 Cu20 |  | AC+H+A | homogenized at 1173 K + annealed at 1073 K for 10 min | UTS | [5 empty] | Pa |  | 10.1016/j.jallcom.2019.152111 |  | 302 | 700
| Mn30 Co10 Ni40 Cu20 |  | AC+H+A | homogenized at 1173 K + annealed at 1173 K for 10 min | UTS | [5 empty] | Pa |  | 10.1016/j.jallcom.2019.152111 |  | 235 | 585
| V15 Cr15 Fe14 Co30 Ni26 |  | AC+H+A | homogenized at 1373 K + annealed at 1173 K for 1 h | UTS | [5 empty] | Pa |  |  |  | 368 | 818
| V15 Cr15 Fe14 Co30 Ni26 |  | AC+H+A | homogenized at 1373 K + annealed at 1273 K for 1 h | UTS | [5 empty] | Pa |  |  |  | 331 | 773
| V15 Cr15 Fe14 Co30 Ni26 |  | AC+H+A | homogenized at 1373 K + annealed at 1373 K for 1 h | UTS | [5 empty] | Pa |  |  |  | 323 | 745
| V15 Cr15 Fe14 Co30 Ni26 |  | AC+H+A | homogenized at 1373 K + annealed at 1473 K for 1 h | UTS | [5 empty] | Pa |  |  |  | 313 | 720
| V15 Cr20 Fe8 Co24 Ni33 |  | AC+H+A | homogenized at 1373 K + annealed at 1173 K for 1 h | UTS | [5 empty] | Pa |  |  |  | 391 | 836
| V15 Cr20 Fe8 Co24 Ni33 |  | AC+H+A | homogenized at 1373 K + annealed at 1273 K for 1 h | UTS | [5 empty] | Pa |  |  |  | 348 | 792
| V15 Cr20 Fe8 Co24 Ni33 |  | AC+H+A | homogenized at 1373 K + annealed at 1373 K for 1 h | UTS | [5 empty] | Pa |  |  |  | 349 | 769
| V15 Cr20 Fe8 Co24 Ni33 |  | AC+H+A | homogenized at 1373 K + annealed at 1473 K for 1 h | UTS | [5 empty] | Pa |  |  |  | 340 | 748
| V10 Cr20 Fe15 Co30 Ni25 |  | AC+H+A | homogenized at 1373 K + annealed at 1173 K for 1 h | UTS | [5 empty] | Pa |  |  |  | 467 | 883
| V10 Cr20 Mn5 Fe15 Co20 Ni30 |  | AC+H+A | homogenized at 1373 K + annealed at 1173 K for 1 h | UTS | [5 empty] | Pa |  |  |  | 521 | 879
| V10 Cr20 Mn5 Fe20 Co10 Ni35 |  | AC+H+A | homogenized at 1373 K + annealed at 1173 K for 1 h | UTS | [5 empty] | Pa |  |  |  | 479 | 832
| V10 Cr20 Mn10 Fe15 Co5 Ni40 |  | AC+H+A | homogenized at 1373 K + annealed at 1173 K for 1 h | UTS | [5 empty] | Pa |  |  |  | 523 | 870
| V10 Cr20 Mn5 Fe10 Co10 Ni45 |  | AC+H+A | homogenized at 1373 K + annealed at 1173 K for 1 h | UTS | [5 empty] | Pa |  |  |  | 479 | 848
| Cr20 Mn10 Fe20 Co30 Ni20 |  | AC+H+A | homogenized at 1373 K + annealed at 1173 K for 10 min | UTS | [5 empty] | Pa |  |  |  | 470 | 746
| Cr25 Mn5 Fe10 Co20 Ni40 |  | AC+H+A | homogenized at 1373 K + annealed at 1173 K for 10 min | UTS | [5 empty] | Pa |  | 10.1038/s41524-017-0060-9 |  | 476 | 792
| Cr25 Mn5 Fe20 Co10 Ni40 |  | AC+H+A | homogenized at 1373 K + annealed at 1173 K for 10 min | UTS | [5 empty] | Pa |  | 10.1038/s41524-017-0060-9 |  | 367 | 751
| Al9.09 Cr18.182 Mn18.182 Fe18.182 Co18.182 Ni18.182 |  | AC+H+A | homogenized at 1473 K + annealed at 1273 K for 2 h | UTS | [5 empty] | Pa |  | 10.1016/j.msea.2019.01.041 |  | 537 | 874
| Cr10 Fe57.5 Co16.25 Ni16.25 |  | AC+H+A | homogenized at 1373 K + annealed at 1073 K for 10 min | UTS | [5 empty] | Pa |  |  |  | 274 | 568
| Cr10 Fe55 Co17.5 Ni17.5 |  | AC+H+A | homogenized at 1373 K + annealed at 1073 K for 10 min | UTS | [5 empty] | Pa |  |  |  | 280 | 550
| C1 Cr12.5 Fe55 Co17.5 Ni10 Mo4 |  | AC+H+A | homogenized at 1373 K + annealed at 1173 K for 1 h | UTS | [5 empty] | Pa |  | 10.1016/j.scriptamat.2020.07.023 |  | 612 | 1034
| C2 Cr12.5 Fe55 Co17.5 Ni10 Mo3 |  | AC+H+A | homogenized at 1373 K + annealed at 1173 K for 1 h | UTS | [5 empty] | Pa |  | 10.1016/j.scriptamat.2020.07.023 |  | 617 | 1057
| Al15 Mn28.333 Fe28.333 Cu28.334 |  | AC+H+A | homogenized at 1073 K + annealed at 1073 K for 1 h | UTS | [5 empty] | Pa |  | 10.1016/j.matchar.2017.10.022 |  | 642 | 941
| Cr12.5 Fe55 Co17.5 Ni10 Mo5 |  | AC+H+A | homogenized at 1423 K + annealed at 1273 K for 1 h | UTS | [5 empty] | Pa |  |  |  | 264 | 652
| Cr12.5 Fe55 Co17.5 Ni10 Mo5 |  | AC+H+A | homogenized at 1423 K + annealed at 1373 K for 5 min | UTS | [5 empty] | Pa |  |  |  | 253 | 492
| Cr12.5 Fe55 Co17.5 Ni10 Mo5 |  | AC+H+A | homogenized at 1423 K + annealed at 1373 K for 10 min | UTS | [5 empty] | Pa |  |  |  | 330 | 583
| Cr12.5 Fe55 Co17.5 Ni10 Mo5 |  | AC+H+A | homogenized at 1423 K + annealed at 1373 K for 20 min | UTS | [5 empty] | Pa |  |  |  | 309 | 630
| Cr20 Mn20 Fe20 Co20 Ni20 |  | AC+H+A | homogenized at 1373 K + annealed at 1073 K for 1 h | UTS | [5 empty] | Pa |  | 10.1126/science.1254581 |  | 387 | 759
| Cr25 Fe25 Co25 Ni25 |  | AC+H+A | homogenized at 1473 K + annealed at 1173 K for 1 h | UTS | [5 empty] | Pa |  | 10.1016/j.actamat.2014.08.026 |  | 280 | 710
| Mn25 Fe25 Co25 Ni25 |  | AC+H+A | homogenized at 1373 K + annealed at 1273 K for 1 h | UTS | [5 empty] | Pa |  | 10.1016/j.actamat.2014.08.026 |  | 200 | 550
| Cr25 Mn25 Co25 Ni25 |  | AC+H+A | homogenized at 1373 K + annealed at 1273 K for 1 h | UTS | [5 empty] | Pa |  | 10.1016/j.actamat.2014.08.026 |  | 260 | 690
| Fe33.333 Co33.333 Ni33.333 |  | AC+H+A | homogenized at 1473 K + annealed at 1173 K for 1 h | UTS | [5 empty] | Pa |  | 10.1016/j.actamat.2014.08.026 |  | 195 | 507
| Cr33.333 Co33.333 Ni33.333 |  | AC+H+A | homogenized at 1473 K + annealed at 1273 K for 1 h | UTS | [5 empty] | Pa |  | 10.1016/j.actamat.2014.08.026 |  | 310 | 835
| Mn33.333 Fe33.333 Ni33.333 |  | AC+H+A | homogenized at 1373 K + annealed at 1173 K for 1 h | UTS | [5 empty] | Pa |  | 10.1016/j.actamat.2014.08.026 |  | 220 | 600
| Mn33.333 Co33.333 Ni33.333 |  | AC+H+A | homogenized at 1373 K + annealed at 1173 K for 1 h | UTS | [5 empty] | Pa |  | 10.1016/j.actamat.2014.08.026 |  | 215 | 630
| Fe50 Ni50 |  | AC+H+A | homogenized at 1473 K + annealed at 1173 K for 1 h | UTS | [5 empty] | Pa |  | 10.1016/j.actamat.2014.08.026 |  | 180 | 500
| Co50 Ni50 |  | AC+H+A | homogenized at 1473 K + annealed at 1073 K for 1 h | UTS | [5 empty] | Pa |  | 10.1016/j.actamat.2014.08.026 |  | 100 | 535
| Cr20 Mn20 Fe40 Ni20 |  | AC+H+A | homogenized at 1473 K + annealed at 923 K for 10 min | UTS | [5 empty] | Pa |  | 10.1016/j.jallcom.2020.153981 |  | 350 | 701
| Cr20 Mn20 Fe40 Ni20 |  | AC+H+A | homogenized at 1473 K + annealed at 923 K for 10 min | UTS | [5 empty] | Pa |  | 10.1016/j.jallcom.2020.153981 |  | 740 | 800
| Cr20 Mn20 Fe40 Ni20 |  | AC+H+A | homogenized at 1473 K + annealed at 923 K for 10 min | UTS | [5 empty] | Pa |  | 10.1016/j.jallcom.2020.153981 |  | 1000 | 1000
| C1 Cr19.8 Mn19.8 Fe19.8 Co19.8 Ni19.8 |  | AC+H | homogenized at 1273 K | UTS | [5 empty] | Pa |  | 10.1016/j.jallcom.2016.09.208 |  | 1360 | 1470
| C1 Cr19.8 Mn19.8 Fe19.8 Co19.8 Ni19.8 |  | AC+H+A | homogenized at 1273 K + annealed at 973 K for 30 min | UTS | [5 empty] | Pa |  | 10.1016/j.jallcom.2016.09.208 |  | 1070 | 1270
| C1 Cr19.8 Mn19.8 Fe19.8 Co19.8 Ni19.8 |  | AC+H+A | homogenized at 1273 K + annealed at 1073 K for 30 min | UTS | [5 empty] | Pa |  | 10.1016/j.jallcom.2016.09.208 |  | 720 | 980
| C1 Cr19.8 Mn19.8 Fe19.8 Co19.8 Ni19.8 |  | AC+H+A | homogenized at 1273 K + annealed at 1173 K for 30 min | UTS | [5 empty] | Pa |  | 10.1016/j.jallcom.2016.09.208 |  | 570 | 880
| C1 Cr19.8 Mn19.8 Fe19.8 Co19.8 Ni19.8 |  | AC+H+A | homogenized at 1273 K + annealed at 1373 K for 30 min | UTS | [5 empty] | Pa |  | 10.1016/j.jallcom.2016.09.208 |  | 380 | 810
| Cr33.3333 Co33.3333 Ni33.3333 |  | AC+H | homogenized at 1373 K | UTS | [5 empty] | Pa |  | 10.1016/j.intermet.2019.106578 |  | 1417 | 1534
| Cr33.3333 Co33.3333 Ni33.3333 |  | AC+H+A | homogenized at 1373 K + annealed at 873 K for 30 min | UTS | [5 empty] | Pa |  | 10.1016/j.intermet.2019.106578 |  | 1658 | 1747
| Cr33.3333 Co33.3333 Ni33.3333 |  | AC+H+A | homogenized at 1373 K + annealed at 923 K for 30 min | UTS | [5 empty] | Pa |  | 10.1016/j.intermet.2019.106578 |  | 1258 | 1310
| Cr33.3333 Co33.3333 Ni33.3333 |  | AC+H+A | homogenized at 1373 K + annealed at 873 K for 1 h | UTS | [5 empty] | Pa |  | 10.1016/j.intermet.2019.106578 |  | 1053 | 1201
| Cr33.3333 Co33.3333 Ni33.3333 |  | AC+H+A | homogenized at 1373 K + annealed at 923 K for 1 h | UTS | [5 empty] | Pa |  | 10.1016/j.intermet.2019.106578 |  | 982 | 1191
| Cr33.3333 Co33.3333 Ni33.3333 |  | AC+H+A | homogenized at 1373 K + annealed at 973 K for 1 h | UTS | [5 empty] | Pa |  | 10.1016/j.intermet.2019.106578 |  | 847 | 1121
| Cr33.3333 Co33.3333 Ni33.3333 |  | AC+H+A | homogenized at 1373 K + annealed at 1073 K for 1 h | UTS | [5 empty] | Pa |  | 10.1016/j.intermet.2019.106578 |  | 601 | 992
| Cr33.3333 Co33.3333 Ni33.3333 |  | AC+H+A | homogenized at 1373 K + annealed at 1173 K for 1 h | UTS | [5 empty] | Pa |  | 10.1016/j.intermet.2019.106578 |  | 474 | 941
| Cr33.3333 Co33.3333 Ni33.3333 |  | AC+H+A | homogenized at 1373 K + annealed at 1373 K for 1 h | UTS | [5 empty] | Pa |  | 10.1016/j.intermet.2019.106578 |  | 375 | 816
| Al11.111 Cr22.222 Fe22.222 Co22.222 Ni22.222 |  | AC+A | annealed at 973 K for 1 h | UTS | [5 empty] | Pa |  | 10.1016/j.msea.2018.05.054 |  | 1220 | 1350
| Al11.111 Cr22.222 Fe22.222 Co22.222 Ni22.222 |  | AC+A | annealed at 1073 K for 1 h | UTS | [5 empty] | Pa |  | 10.1016/j.msea.2018.05.054 |  | 1100 | 1280
| Al11.111 Cr22.222 Fe22.222 Co22.222 Ni22.222 |  | AC+A | annealed at 1173 K for 1 h | UTS | [5 empty] | Pa |  | 10.1016/j.msea.2018.05.054 |  | 770 | 1000
| Al11.111 Cr22.222 Fe22.222 Co22.222 Ni22.222 |  | AC+A | annealed at 1273 K for 1 h | UTS | [5 empty] | Pa |  | 10.1016/j.msea.2018.05.054 |  | 550 | 830
| Al11.111 Cr22.222 Fe22.222 Co22.222 Ni22.222 |  | AC+A | annealed at 1373 K for 1 h | UTS | [5 empty] | Pa |  | 10.1016/j.msea.2018.05.054 |  | 430 | 770
| Al11.111 Cr22.222 Fe22.222 Co22.222 Ni22.222 |  | AC+A | annealed at 1473 K for 1 h | UTS | [5 empty] | Pa |  | 10.1016/j.msea.2018.05.054 |  | 320 | 730
| Cr20 Fe6 Co34 Ni34 Mo6 |  | AC+H | homogenized at 1473 K | UTS | [5 empty] | Pa |  | 10.1016/j.ijplas.2018.10.005 |  | 1720 | 1720
| Cr20 Fe6 Co34 Ni34 Mo6 |  | AC+H+A | homogenized at 1473 K + annealed at 948 K for 1 h | UTS | [5 empty] | Pa |  | 10.1016/j.ijplas.2018.10.005 |  | 1470 | 1470
| Cr20 Fe6 Co34 Ni34 Mo6 |  | AC+H+A | homogenized at 1473 K + annealed at 948 K for 5 h | UTS | [5 empty] | Pa |  | 10.1016/j.ijplas.2018.10.005 |  | 1050 | 1190
| Cr20 Fe6 Co34 Ni34 Mo6 |  | AC+H+A | homogenized at 1473 K + annealed at 948 K for 10 h | UTS | [5 empty] | Pa |  | 10.1016/j.ijplas.2018.10.005 |  | 1020 | 1200
| Cr20 Fe6 Co34 Ni34 Mo6 |  | AC+H+A | homogenized at 1473 K + annealed at 973 K for 30 min | UTS | [5 empty] | Pa |  | 10.1016/j.ijplas.2018.10.005 |  | 1270 | 1310
| Cr20 Fe6 Co34 Ni34 Mo6 |  | AC+H+A | homogenized at 1473 K + annealed at 973 K for 1 h | UTS | [5 empty] | Pa |  | 10.1016/j.ijplas.2018.10.005 |  | 1100 | 1260
| Cr20 Fe6 Co34 Ni34 Mo6 |  | AC+H+A | homogenized at 1473 K + annealed at 1073 K for 1 h | UTS | [5 empty] | Pa |  | 10.1016/j.ijplas.2018.10.005 |  | 940 | 1190
| Cr20 Fe6 Co34 Ni34 Mo6 |  | AC+H+A | homogenized at 1473 K + annealed at 1073 K for 3 min | UTS | [5 empty] | Pa |  | 10.1016/j.ijplas.2018.10.005 |  | 1080 | 1230
| Cr20 Fe6 Co34 Ni34 Mo6 |  | AC+H+A | homogenized at 1473 K + annealed at 1173 K for 1 h | UTS | [5 empty] | Pa |  | 10.1016/j.ijplas.2018.10.005 |  | 640 | 1080
| Cr20 Fe6 Co34 Ni34 Mo6 |  | AC+H+A | homogenized at 1473 K + annealed at 1273 K for 1 h | UTS | [5 empty] | Pa |  | 10.1016/j.ijplas.2018.10.005 |  | 440 | 960
| Cr20 Fe6 Co34 Ni34 Mo6 |  | AC+H+A | homogenized at 1473 K + annealed at 1423 K for 1 h | UTS | [5 empty] | Pa |  | 10.1016/j.ijplas.2018.10.005 |  | 320 | 790
| Cr20 Mn20 Fe20 Co20 Ni20 |  | AC+H+A | homogenized at 1373 K + annealed at 1073 K for 1 h | UTS | [5 empty] | Pa |  | 10.1016/j.msea.2019.01.050 |  | 378.7 | 700.1
| C0.5 Cr19.9 Mn19.9 Fe19.9 Co19.9 Ni19.9 |  | AC+H+A | homogenized at 1373 K + annealed at 1073 K for 1 h | UTS | [5 empty] | Pa |  | 10.1016/j.msea.2019.01.050 |  | 520.9 | 791.4
| C1 Cr19.8 Mn19.8 Fe19.8 Co19.8 Ni19.8 |  | AC+H+A | homogenized at 1373 K + annealed at 1073 K for 1 h | UTS | [5 empty] | Pa |  | 10.1016/j.msea.2019.01.050 |  | 643.8 | 887.6
| Cr10 Mn40 Fe40 Co10 |  | AC+H+A | homogenized at 1473 K + annealed at 1173 K for 3 min | UTS | [5 empty] | Pa |  | 10.1016/j.msea.2019.05.057 |  | 272 | 567
| Al7 Cr23.25 Fe23.25 Co23.25 Ni23.25 |  | AC+H | homogenized at 1423 K | UTS | [5 empty] | Pa |  | 10.1016/j.actamat.2020.10.071 |  | 743 | 743
| Al7 Cr23.25 Fe23.25 Co23.25 Ni23.25 |  | AC+H+A | homogenized at 1423 K + annealed at 973 K for 4 h | UTS | [5 empty] | Pa |  | 10.1016/j.actamat.2020.10.071 |  | 733 | 810
| Al7 Cr23.25 Fe23.25 Co23.25 Ni23.25 |  | AC+H+A | homogenized at 1423 K + annealed at 973 K for 24 h | UTS | [5 empty] | Pa |  | 10.1016/j.actamat.2020.10.071 |  | 807 | 999
| Al7 Cr23.25 Fe23.25 Co23.25 Ni23.25 |  | AC+H+A | homogenized at 1423 K + annealed at 973 K for 48 h | UTS | [5 empty] | Pa |  | 10.1016/j.actamat.2020.10.071 |  | 939 | 1068
| C1.3 Al9.9 Mn29.8 Fe59 |  | AC+H+A | homogenized at 1473 K + annealed at 1123 K for 1 h | UTS | [5 empty] | Pa |  | 10.1016/0921-5093(91)90709-V |  | 401 | 727
| Cr23 Mn31 Co23 Ni23 |  | AC+H+A | homogenized at 1373 K + annealed at 1173 K for 30 min | UTS | [5 empty] | Pa |  | 10.1016/j.msea.2020.139974 |  | 740 | 1260
| Cr25 Fe25 Co25 Ni25 |  | AC+H+A | homogenized at 1473 K + annealed at 1073 K for 1 h | UTS | [5 empty] | Pa |  | 10.1016/j.msea.2020.139224 |  | 390 | 705
| Cr33.3333 Co33.3333 Ni33.3333 |  | AC+H+A | homogenized at 1473 K + annealed at 1073 K for 1 h | UTS | [5 empty] | Pa |  | 10.1016/j.msea.2020.139224 |  | 530 | 920
| V33.3333 Co33.3333 Ni33.3333 |  | AC+H+A | homogenized at 1473 K + annealed at 1373 K for 30 min | UTS | [5 empty] | Pa |  | 10.1016/j.intermet.2021.107126 |  | 615.8 | 1129.8
| V7.99 Cr14.5 Mn3.25 Fe14.92 Co35.42 Ni21.43 Cu2.49 |  | AC+H+A | homogenized at 1373 K + annealed at 953 K for 14 min | UTS | [5 empty] | Pa |  |  |  | 1506 | 1529
| V7.99 Cr14.5 Mn3.25 Fe14.92 Co35.42 Ni21.43 Cu2.49 |  | AC+H+A | homogenized at 1373 K + annealed at 1073 K for 5 min | UTS | [5 empty] | Pa |  |  |  | 1110 | 1180
| V7.99 Cr14.5 Mn3.25 Fe14.92 Co35.42 Ni21.43 Cu2.49 |  | AC+H+A | homogenized at 1373 K + annealed at 1073 K for 10 min | UTS | [5 empty] | Pa |  |  |  | 690 | 947
| V7.99 Cr14.5 Mn3.25 Fe14.92 Co35.42 Ni21.43 Cu2.49 |  | AC+H+A | homogenized at 1373 K + annealed at 1123 K for 10 min | UTS | [5 empty] | Pa |  |  |  | 670 | 935
| Cr20 Fe20 Co20 Ni20 Cu20 |  | AC+H | homogenized at 1273 K | UTS | [5 empty] | Pa |  | 10.1016/j.msea.2020.139241 |  | 1021 | 1120
| Cr17.51 Fe17.51 Co17.51 Ni17.51 Cu29.96 |  | AC+H | homogenized at 1273 K | UTS | [5 empty] | Pa |  | 10.1016/j.msea.2020.139241 |  | 970 | 1085
| Cr20 Fe20 Co20 Ni20 Cu20 |  | AC+H+A | homogenized at 1273 K + annealed at 1173 K for 1 h | UTS | [5 empty] | Pa |  | 10.1016/j.msea.2020.139241 |  | 506 | 635
| Cr17.51 Fe17.51 Co17.51 Ni17.51 Cu29.96 |  | AC+H+A | homogenized at 1273 K + annealed at 1173 K for 1 h | UTS | [5 empty] | Pa |  | 10.1016/j.msea.2020.139241 |  | 477 | 600
| C1.36 Cr20.14 Mn19.27 Fe19.42 Co20.06 Ni19.75 |  | AC+H | homogenized at 1493 K | UTS | [5 empty] | Pa |  | 10.1016/j.jallcom.2019.06.204 |  | 1520 | 1520
| C1.36 Cr20.14 Mn19.27 Fe19.42 Co20.06 Ni19.75 |  | AC+H+A | homogenized at 1493 K + annealed at 973 K for 1 h | UTS | [5 empty] | Pa |  | 10.1016/j.jallcom.2019.06.204 |  | 1040 | 1112
| C1.36 Cr20.14 Mn19.27 Fe19.42 Co20.06 Ni19.75 |  | AC+H+A | homogenized at 1493 K + annealed at 1073 K for 1 h | UTS | [5 empty] | Pa |  | 10.1016/j.jallcom.2019.06.204 |  | 819 | 997
| C1.36 Cr20.14 Mn19.27 Fe19.42 Co20.06 Ni19.75 |  | AC+H+A | homogenized at 1493 K + annealed at 1173 K for 1 h | UTS | [5 empty] | Pa |  | 10.1016/j.jallcom.2019.06.204 |  | 600 | 836
| C1.36 Cr20.14 Mn19.27 Fe19.42 Co20.06 Ni19.75 |  | AC+H+A | homogenized at 1493 K + annealed at 1273 K for 1 h | UTS | [5 empty] | Pa |  | 10.1016/j.jallcom.2019.06.204 |  | 522 | 849
| Al5.27 Cr17.95 Mn20.12 Fe19.47 Co18.82 Ni18.37 |  | AC+H | homogenized at 1423 K | UTS | [5 empty] | Pa |  | 10.1016/j.msea.2020.139446 |  | 1459 | 1534
| Al5.27 Cr17.95 Mn20.12 Fe19.47 Co18.82 Ni18.37 |  | AC+H+A | homogenized at 1423 K + annealed at 773 K for 1 h | UTS | [5 empty] | Pa |  | 10.1016/j.msea.2020.139446 |  | 1540 | 1736
| Al5.27 Cr17.95 Mn20.12 Fe19.47 Co18.82 Ni18.37 |  | AC+H+A | homogenized at 1423 K + annealed at 973 K for 1 h | UTS | [5 empty] | Pa |  | 10.1016/j.msea.2020.139446 |  | 1330 | 1330
| Al5.27 Cr17.95 Mn20.12 Fe19.47 Co18.82 Ni18.37 |  | AC+H+A | homogenized at 1423 K + annealed at 1073 K for 1 h | UTS | [5 empty] | Pa |  | 10.1016/j.msea.2020.139446 |  | 970 | 1080
| Al5.27 Cr17.95 Mn20.12 Fe19.47 Co18.82 Ni18.37 |  | AC+H+A | homogenized at 1423 K + annealed at 1173 K for 1 h | UTS | [5 empty] | Pa |  | 10.1016/j.msea.2020.139446 |  | 660 | 860
| Al5.27 Cr17.95 Mn20.12 Fe19.47 Co18.82 Ni18.37 |  | AC+H+A | homogenized at 1423 K + annealed at 1273 K for 1 h | UTS | [5 empty] | Pa |  | 10.1016/j.msea.2020.139446 |  | 390 | 694
| Al5.27 Cr17.95 Mn20.12 Fe19.47 Co18.82 Ni18.37 |  | AC+H+A | homogenized at 1423 K + annealed at 1373 K for 1 h | UTS | [5 empty] | Pa |  | 10.1016/j.msea.2020.139446 |  | 227 | 560
| Cr4 Mn28 Fe40 Ni28 |  | AC+H+A | homogenized at 1273 K + annealed at 1123 K for 30 min | UTS | [5 empty] | Pa |  | 10.1016/j.matdes.2015.08.007 |  | 210 | 565
| Cr12 Mn28 Fe40 Ni20 |  | AC+H+A | homogenized at 1273 K + annealed at 1123 K for 30 min | UTS | [5 empty] | Pa |  | 10.1016/j.matdes.2015.08.007 |  | 245 | 545
| Cr18 Mn28 Fe40 Ni14 |  | AC+H+A | homogenized at 1273 K + annealed at 1123 K for 30 min | UTS | [5 empty] | Pa |  | 10.1016/j.matdes.2015.08.007 |  | 310 | 605
| Al6.96 Cr23.26 Fe23.26 Co23.26 Ni23.26 |  | AC |  | UTS | [5 empty] | Pa |  | 10.1016/j.msea.2019.03.088 |  | 243 | 433
| Al6.96 Cr23.26 Fe23.26 Co23.26 Ni23.26 |  | AC+H | homogenized at 1373 K | UTS | [5 empty] | Pa |  | 10.1016/j.msea.2019.03.088 |  | 207 | 335
| Al6.96 Cr23.26 Fe23.26 Co23.26 Ni23.26 |  | AC+H | homogenized at 1373 K | UTS | [5 empty] | Pa |  | 10.1016/j.msea.2019.03.088 |  | 1300 | 1323
| Al6.96 Cr23.26 Fe23.26 Co23.26 Ni23.26 |  | AC+H+A | homogenized at 1373 K + annealed at 1173 K for 2 min | UTS | [5 empty] | Pa |  | 10.1016/j.msea.2019.03.088 |  | 442 | 815
| Al6.96 Cr23.26 Fe23.26 Co23.26 Ni23.26 |  | AC+H+A | homogenized at 1373 K + annealed at 1173 K for 1 h | UTS | [5 empty] | Pa |  | 10.1016/j.msea.2019.03.088 |  | 428 | 818
| Al6.96 Cr23.26 Fe23.26 Co23.26 Ni23.26 |  | AC+H+A | homogenized at 1373 K + annealed at 1173 K for 24 h | UTS | [5 empty] | Pa |  | 10.1016/j.msea.2019.03.088 |  | 463 | 868
| Al6.96 Cr23.26 Fe23.26 Co23.26 Ni23.26 |  | AC+H+A | homogenized at 1373 K + annealed at 1323 K for 2 min | UTS | [5 empty] | Pa |  | 10.1016/j.msea.2019.03.088 |  | 350 | 709
| Al6.96 Cr23.26 Fe23.26 Co23.26 Ni23.26 |  | AC+H+A | homogenized at 1373 K + annealed at 1323 K for 20 min | UTS | [5 empty] | Pa |  | 10.1016/j.msea.2019.03.088 |  | 342 | 699
| Al6.96 Cr23.26 Fe23.26 Co23.26 Ni23.26 |  | AC+H+A | homogenized at 1373 K + annealed at 1323 K for 1 h | UTS | [5 empty] | Pa |  | 10.1016/j.msea.2019.03.088 |  | 290 | 658
| Al6.96 Cr23.26 Fe23.26 Co23.26 Ni23.26 |  | AC+H+A | homogenized at 1373 K + annealed at 1323 K for 24 h | UTS | [5 empty] | Pa |  | 10.1016/j.msea.2019.03.088 |  | 204 | 588
| Al10.12 Cr22.47 Fe22.47 Co22.47 Ni22.47 |  | AC+H | homogenized at 1523 K | UTS | [5 empty] | Pa |  | 10.1016/j.matdes.2019.107910 |  | 264 | 583
| Al10.12 Cr22.47 Fe22.47 Co22.47 Ni22.47 |  | AC+H+A | homogenized at 1523 K + annealed at 973 K for 1 h | UTS | [5 empty] | Pa |  | 10.1016/j.matdes.2019.107910 |  | 1250 | 1445
| Al10.12 Cr22.47 Fe22.47 Co22.47 Ni22.47 |  | AC+H+A | homogenized at 1523 K + annealed at 1073 K for 1 h | UTS | [5 empty] | Pa |  | 10.1016/j.matdes.2019.107910 |  | 1060 | 1272
| Al10.12 Cr22.47 Fe22.47 Co22.47 Ni22.47 |  | AC+H+A | homogenized at 1523 K + annealed at 1073 K for 2 h | UTS | [5 empty] | Pa |  | 10.1016/j.matdes.2019.107910 |  | 957 | 1164
| Al10.12 Cr22.47 Fe22.47 Co22.47 Ni22.47 |  | AC+H+A | homogenized at 1523 K + annealed at 1173 K for 1 h | UTS | [5 empty] | Pa |  | 10.1016/j.matdes.2019.107910 |  | 750 | 959
| Al10.12 Cr22.47 Fe22.47 Co22.47 Ni22.47 |  | AC+H+A | homogenized at 1523 K + annealed at 1273 K for 1 h | UTS | [5 empty] | Pa |  | 10.1016/j.matdes.2019.107910 |  | 668 | 922
| Al10.12 Cr22.47 Fe22.47 Co22.47 Ni22.47 |  | AC+H+A | homogenized at 1523 K + annealed at 1373 K for 1 h | UTS | [5 empty] | Pa |  | 10.1016/j.matdes.2019.107910 |  | 496 | 822
| C0.2 Cr19.96 Mn19.96 Fe19.96 Co19.96 Ni19.96 |  | AC |  | UTS | [5 empty] | Pa |  | 10.1016/j.actamat.2018.10.050 |  | 185 | 428
| C0.2 Cr19.96 Mn19.96 Fe19.96 Co19.96 Ni19.96 |  | AC+H | homogenized at 1473 K | UTS | [5 empty] | Pa |  | 10.1016/j.actamat.2018.10.050 |  | 204 | 474
| C0.2 Cr19.96 Mn19.96 Fe19.96 Co19.96 Ni19.96 |  | AC+H+A | homogenized at 1473 K + annealed at 1173 K for 3 min | UTS | [5 empty] | Pa |  | 10.1016/j.actamat.2018.10.050 |  | 517 | 798
| C0.2 Cr19.96 Mn19.96 Fe19.96 Co19.96 Ni19.96 |  | AC+A | annealed at 1173 K for 3 min | UTS | [5 empty] | Pa |  | 10.1016/j.actamat.2018.10.050 |  | 529 | 795
| C0.5 Cr19.9 Mn19.9 Fe19.9 Co19.9 Ni19.9 |  | AC |  | UTS | [5 empty] | Pa |  | 10.1016/j.actamat.2018.10.050 |  | 189 | 435
| C0.5 Cr19.9 Mn19.9 Fe19.9 Co19.9 Ni19.9 |  | AC+H | homogenized at 1473 K | UTS | [5 empty] | Pa |  | 10.1016/j.actamat.2018.10.050 |  | 220 | 506
| C0.5 Cr19.9 Mn19.9 Fe19.9 Co19.9 Ni19.9 |  | AC+H+A | homogenized at 1473 K + annealed at 1173 K for 3 min | UTS | [5 empty] | Pa |  | 10.1016/j.actamat.2018.10.050 |  | 795 | 968
| C0.5 Cr19.9 Mn19.9 Fe19.9 Co19.9 Ni19.9 |  | AC+A | annealed at 1173 K for 3 min | UTS | [5 empty] | Pa |  | 10.1016/j.actamat.2018.10.050 |  | 767 | 960
| C0.8 Cr19.84 Mn19.84 Fe19.84 Co19.84 Ni19.84 |  | AC |  | UTS | [5 empty] | Pa |  | 10.1016/j.actamat.2018.10.050 |  | 207 | 464
| C0.8 Cr19.84 Mn19.84 Fe19.84 Co19.84 Ni19.84 |  | AC+H | homogenized at 1473 K | UTS | [5 empty] | Pa |  | 10.1016/j.actamat.2018.10.050 |  | 227 | 525
| C0.8 Cr19.84 Mn19.84 Fe19.84 Co19.84 Ni19.84 |  | AC+H+A | homogenized at 1473 K + annealed at 1173 K for 3 min | UTS | [5 empty] | Pa |  | 10.1016/j.actamat.2018.10.050 |  | 1060 | 1161
| C0.8 Cr19.84 Mn19.84 Fe19.84 Co19.84 Ni19.84 |  | AC+A | annealed at 1173 K for 3 min | UTS | [5 empty] | Pa |  | 10.1016/j.actamat.2018.10.050 |  | 974 | 1092
| Cr20.06 Mn19.91 Fe19.88 Co20.08 Ni20.07 |  | AC+H+A | homogenized at 1473 K + annealed at 1473 K for 2 h | UTS | [5 empty] | Pa |  | 10.1016/j.matlet.2020.129073 |  | 185 | 520
| C0.93 Cr20.12 Mn20.05 Fe19.92 Co18.98 Ni20 |  | AC |  | UTS | [5 empty] | Pa |  | 10.1016/j.matlet.2020.129073 |  | 277 | 605
| C0.93 Cr20.12 Mn20.05 Fe19.92 Co18.98 Ni20 |  | AC+H | homogenized at 1473 K | UTS | [5 empty] | Pa |  | 10.1016/j.matlet.2020.129073 |  | 287 | 590
| C0.93 Cr20.12 Mn20.05 Fe19.92 Co18.98 Ni20 |  | AC+H+A | homogenized at 1473 K + annealed at 1473 K for 1 h | UTS | [5 empty] | Pa |  | 10.1016/j.matlet.2020.129073 |  | 344 | 760
| C0.5 Cr10 Mn30 Fe49.5 Co10 |  | AC |  | UTS | [5 empty] | Pa |  | 10.1016/j.matchemphys.2017.04.050 |  | 146 | 488
| C0.5 Cr10 Mn30 Fe49.5 Co10 |  | AC+H | homogenized at 1473 K | UTS | [5 empty] | Pa |  | 10.1016/j.matchemphys.2017.04.050 |  | 238 | 739
| C0.5 Cr10 Mn30 Fe49.5 Co10 |  | AC+H+A | homogenized at 1473 K + annealed at 1173 K for 3 min | UTS | [5 empty] | Pa |  | 10.1016/j.matchemphys.2017.04.050 |  | 530 | 961
| Cr20 Mn20 Fe20 Ni20 Cu20 |  | AC+H | homogenized at 1273 K | UTS | [5 empty] | Pa |  | 10.1016/j.mtla.2018.06.004 |  | 342 | 503
| Cr20 Mn20 Fe20 Ni20 Cu20 |  | AC+H | homogenized at 1273 K | UTS | [5 empty] | Pa |  | 10.1016/j.mtla.2018.06.004 |  | 634 | 839
| Cr20 Mn20 Fe20 Ni20 Cu20 |  | AC+H | homogenized at 1273 K | UTS | [5 empty] | Pa |  | 10.1016/j.mtla.2018.06.004 |  | 752 | 1052
| Cr20 Mn20 Fe20 Ni20 Cu20 |  | AC+H | homogenized at 1273 K | UTS | [5 empty] | Pa |  | 10.1016/j.mtla.2018.06.004 |  | 1074 | 1216
| Cr20 Mn20 Fe20 Ni20 Cu20 |  | AC+H | homogenized at 1273 K | UTS | [5 empty] | Pa |  | 10.1016/j.mtla.2018.06.004 |  | 1178 | 1302
| Cr20 Mn20 Fe20 Co20 Ni20 |  | AC+H | homogenized at 1473 K | UTS | [5 empty] | Pa |  | 10.1016/j.matchar.2018.09.029 |  | 1160 | 1407
| Cr20 Mn20 Fe20 Co20 Ni20 |  | AC+H+A | homogenized at 1473 K + annealed at 1073 K for 1 h | UTS | [5 empty] | Pa |  | 10.1016/j.matchar.2018.09.029 |  | 455 | 700
| Al2.44 Cr24.39 Fe24.39 Co24.39 Ni24.39 |  | AC+H | homogenized at 1373 K | UTS | [5 empty] | Pa |  | 10.1016/j.msea.2021.140752 |  | 939 | 975
| Al2.44 Cr24.39 Fe24.39 Co24.39 Ni24.39 |  | AC+H | homogenized at 1373 K | UTS | [5 empty] | Pa |  | 10.1016/j.msea.2021.140752 |  | 1068 | 1117
| Al2.44 Cr24.39 Fe24.39 Co24.39 Ni24.39 |  | AC+H+A | homogenized at 1373 K + annealed at 1073 K for 1 h | UTS | [5 empty] | Pa |  | 10.1016/j.msea.2021.140752 |  | 366 | 729
| Al2.44 Cr24.39 Fe24.39 Co24.39 Ni24.39 |  | AC+H+A | homogenized at 1373 K + annealed at 1173 K for 1 h | UTS | [5 empty] | Pa |  | 10.1016/j.msea.2021.140752 |  | 261 | 618
| Al2.44 Cr24.39 Fe24.39 Co24.39 Ni24.39 |  | AC+H+A | homogenized at 1373 K + annealed at 1273 K for 1 h | UTS | [5 empty] | Pa |  | 10.1016/j.msea.2021.140752 |  | 210 | 559
| Cr20 Mn20 Fe20 Co20 Ni20 |  | AC+H | homogenized at 1273 K | UTS | [5 empty] | Pa |  | 10.1016/j.actamat.2018.02.048 |  | 1072 | 1091
| Cr20 Mn20 Fe20 Co20 Ni20 |  | AC+H+A | homogenized at 1273 K + annealed at 873 K for 1 h | UTS | [5 empty] | Pa |  | 10.1016/j.actamat.2018.02.048 |  | 1011 | 1035
| Cr20 Mn20 Fe20 Co20 Ni20 |  | AC+H+A | homogenized at 1273 K + annealed at 923 K for 1 h | UTS | [5 empty] | Pa |  | 10.1016/j.actamat.2018.02.048 |  | 631 | 757
| Cr20 Mn20 Fe20 Co20 Ni20 |  | AC+H+A | homogenized at 1273 K + annealed at 973 K for 1 h | UTS | [5 empty] | Pa |  | 10.1016/j.actamat.2018.02.048 |  | 407 | 679
| Cr20 Mn20 Fe20 Co20 Ni20 |  | AC+H+A | homogenized at 1273 K + annealed at 1173 K for 1 h | UTS | [5 empty] | Pa |  | 10.1016/j.actamat.2018.02.048 |  | 234 | 589
| Cr20 Mn20 Fe20 Co20 Ni20 |  | AC |  | UTS | [5 empty] | Pa |  | 10.1016/j.matchemphys.2017.08.011 |  | 250 | 500
| Cr20 Mn20 Fe20 Co20 Ni20 |  | AC+H | homogenized at 1273 K | UTS | [5 empty] | Pa |  | 10.1080/02670836.2017.1342367 |  | 243 | 558
| Cr20 Mn20 Fe20 Co20 Ni20 |  | AC+H+A | homogenized at 1273 K + annealed at 1173 K for 6 h | UTS | [5 empty] | Pa |  | 10.1080/02670836.2017.1342367 |  | 249 | 621
| Cr20 Mn20 Fe20 Co20 Ni20 |  | AC+H+A | homogenized at 1073 K + annealed at 1073 K for 4 h | UTS | [5 empty] | Pa |  | 10.1016/j.jallcom.2019.03.403 |  | 371 | 675
| Cr18 Mn27.333 Fe27.334 Ni27.333 |  | AC+H+A | homogenized at 1473 K + annealed at 1173 K for 1 h | UTS | [5 empty] | Pa |  | 10.1016/j.msea.2015.05.097 |  | 262 | 632
| Cr20 Mn20 Fe20 Co20 Ni20 |  | AC+H+A | homogenized at 1473 K + annealed at 1073 K for 1 h | UTS | [5 empty] | Pa |  | 10.1016/j.actamat.2013.06.018 |  | 394 | 657
| Cr20 Mn20 Fe20 Co20 Ni20 |  | AC+H+A | homogenized at 1473 K + annealed at 1273 K for 1 h | UTS | [5 empty] | Pa |  | 10.1016/j.actamat.2013.06.018 |  | 191 | 568
| Cr20 Mn20 Fe20 Co20 Ni20 |  | AC+H+A | homogenized at 1473 K + annealed at 1423 K for 1 h | UTS | [5 empty] | Pa |  | 10.1016/j.actamat.2013.06.018 |  | 167 | 532
| Cr31 Co31 Ni31 Mo7 |  | AC+A | annealed at 1173 K for 1 h | UTS | [5 empty] | Pa |  | 10.1016/j.scriptamat.2019.07.026 |  | 652 | 1253
| Cr31 Co31 Ni31 Mo7 |  | AC+H+A | homogenized at 1473 K + annealed at 1173 K for 1 h | UTS | [5 empty] | Pa |  | 10.1016/j.scriptamat.2019.07.026 |  | 560 | 1135
| Mn33.333 Fe33.334 Cu33.333 |  | AC+H+A | homogenized at 1073 K + annealed at 1073 K for 1 h | UTS | [5 empty] | Pa |  | 10.1016/j.actamat.2020.03.050 |  | 470 | 626
| Al7.5 Mn30.833 Fe30.834 Cu30.833 |  | AC+H+A | homogenized at 1073 K + annealed at 1073 K for 1 h | UTS | [5 empty] | Pa |  | 10.1016/j.actamat.2020.03.050 |  | 539 | 690
| Cr20 Mn20 Fe20 Co20 Ni20 |  | AC+H+A | homogenized at 1373 K + annealed at 948 K for 30 min | UTS | [5 empty] | Pa |  | 10.1016/j.mtnano.2018.12.002 |  | 798 | 887
| Cr20 Mn20 Fe20 Co20 Ni20 |  | AC+H+A | homogenized at 1373 K + annealed at 1473 K for 1 h | UTS | [5 empty] | Pa |  | 10.1016/j.mtnano.2018.12.002 |  | 225 | 557
| V10 Cr15 Mn5 Fe35 Co10 Ni25 |  | AC+H+A | homogenized at 1373 K + annealed at 1023 K for 10 min | UTS | [5 empty] | Pa |  | 10.1038/ncomms15719 |  | 761 | 936
| Cr10 Mn40 Fe40 Co10 |  | AC+H | homogenized at 1473 K | UTS | [5 empty] | Pa |  | 10.1016/j.msea.2019.05.057 |  | 177 | 417
| Cr12.5 Fe55 Co17.5 Ni10 Mo5 |  | AC+H | homogenized at 1523 K | UTS | [5 empty] | Pa |  | 10.1016/j.jallcom.2018.12.040 |  | 1424 | 1424
| Cr12.5 Fe55 Co17.5 Ni10 Mo5 |  | AC+H+A | homogenized at 1523 K + annealed at 1173 K for 1 h | UTS | [5 empty] | Pa |  | 10.1016/j.jallcom.2018.12.040 |  | 443 | 840
| Cr12.5 Fe55 Co17.5 Ni10 Mo5 |  | AC+H+A | homogenized at 1523 K + annealed at 1273 K for 1 h | UTS | [5 empty] | Pa |  | 10.1016/j.jallcom.2018.12.040 |  | 301 | 718
| Cr12.5 Fe55 Co17.5 Ni10 Mo5 |  | AC+H+A | homogenized at 1523 K + annealed at 1373 K for 1 h | UTS | [5 empty] | Pa |  | 10.1016/j.jallcom.2018.12.040 |  | 261 | 673
| Cr12.5 Fe55 Co17.5 Ni10 Mo5 |  | AC+H+A | homogenized at 1523 K + annealed at 1473 K for 1 h | UTS | [5 empty] | Pa |  | 10.1016/j.jallcom.2018.12.040 |  | 231 | 638
| Cr12.5 Fe55 Co18 Ni7 Mo7.5 |  | AC+H | homogenized at 1523 K | UTS | [5 empty] | Pa |  | 10.1016/j.jallcom.2018.12.040 |  | 1502 | 1502
| Cr12.5 Fe55 Co18 Ni7 Mo7.5 |  | AC+H+A | homogenized at 1523 K + annealed at 1173 K for 1 h | UTS | [5 empty] | Pa |  | 10.1016/j.jallcom.2018.12.040 |  | 711 | 1096
| Cr12.5 Fe55 Co18 Ni7 Mo7.5 |  | AC+H+A | homogenized at 1523 K + annealed at 1273 K for 1 h | UTS | [5 empty] | Pa |  | 10.1016/j.jallcom.2018.12.040 |  | 684 | 1078
| Cr12.5 Fe55 Co18 Ni7 Mo7.5 |  | AC+H+A | homogenized at 1523 K + annealed at 1373 K for 1 h | UTS | [5 empty] | Pa |  | 10.1016/j.jallcom.2018.12.040 |  | 506 | 933
| Cr12.5 Fe55 Co18 Ni7 Mo7.5 |  | AC+H+A | homogenized at 1523 K + annealed at 1473 K for 1 h | UTS | [5 empty] | Pa |  | 10.1016/j.jallcom.2018.12.040 |  | 296 | 693
| C1 Cr12.5 Fe55 Co17.5 Ni10 Mo4 |  | AC+H+A | homogenized at 1373 K + annealed at 1173 K for 1 h | UTS | [5 empty] | Pa |  | 10.1016/j.scriptamat.2020.07.023 |  | 612 | 1034
| C2 Cr12.5 Fe55 Co17.5 Ni10 Mo3 |  | AC+H+A | homogenized at 1373 K + annealed at 1173 K for 1 h | UTS | [5 empty] | Pa |  | 10.1016/j.scriptamat.2020.07.023 |  | 617 | 1057
| C0.03 Cr6.22 Mn23.1 Fe23.9 Co23.29 Ni23.46 |  | AC |  | UTS | [5 empty] | Pa |  | 10.1016/j.jallcom.2019.152000 |  | 185 | 460
| C0.53 Cr6.42 Mn23.67 Fe23.97 Co23.17 Ni22.24 |  | AC |  | UTS | [5 empty] | Pa |  | 10.1016/j.jallcom.2019.152000 |  | 215 | 535
| C0.95 Cr6.31 Mn23.14 Fe23.13 Co23.14 Ni23.33 |  | AC |  | UTS | [5 empty] | Pa |  | 10.1016/j.jallcom.2019.152000 |  | 255 | 610
| C2.11 Cr6.23 Mn22.02 Fe22.41 Co23.42 Ni23.81 |  | AC |  | UTS | [5 empty] | Pa |  | 10.1016/j.jallcom.2019.152000 |  | 320 | 685
| Al13.04 Cr21.74 Fe21.74 Co21.74 Ni21.74 |  | AC+A | annealed at 1273 K for 1 h | UTS | [5 empty] | Pa |  | 10.1016/j.jallcom.2019.152000 |  | 786 | 1101
| Cr10 Mn30 Fe50 Co10 |  | AC+H+A | homogenized at 1473 K + annealed at 1173 K for 3 min | UTS | [5 empty] | Pa |  | 10.1016/j.jmst.2020.12.079 |  | 288 | 697
| Cr20 Mn20 Fe20 Co20 Ni20 |  | AC+H | homogenized at 1423 K | UTS | [5 empty] | Pa |  | 10.1007/s11661-019-05231-y |  | 1199 | 1335
| Cr20 Mn20 Fe20 Co20 Ni20 |  | AC+H+A | homogenized at 1423 K + annealed at 573 K for 1 h | UTS | [5 empty] | Pa |  | 10.1007/s11661-019-05231-y |  | 1269 | 1366
| Cr20 Mn20 Fe20 Co20 Ni20 |  | AC+H+A | homogenized at 1423 K + annealed at 673 K for 1 h | UTS | [5 empty] | Pa |  | 10.1007/s11661-019-05231-y |  | 1371 | 1403
| Cr20 Mn20 Fe20 Co20 Ni20 |  | AC+H+A | homogenized at 1423 K + annealed at 773 K for 1 h | UTS | [5 empty] | Pa |  | 10.1007/s11661-019-05231-y |  | 1363 | 1471
| Cr20 Mn20 Fe20 Co20 Ni20 |  | AC+H+A | homogenized at 1423 K + annealed at 873 K for 1 h | UTS | [5 empty] | Pa |  | 10.1007/s11661-019-05231-y |  | 1242 | 1325
| Cr20 Mn20 Fe20 Co20 Ni20 |  | AC+H+A | homogenized at 1423 K + annealed at 923 K for 1 h | UTS | [5 empty] | Pa |  | 10.1007/s11661-019-05231-y |  | 930 | 1021
| Cr20 Mn20 Fe20 Co20 Ni20 |  | AC+H+A | homogenized at 1423 K + annealed at 973 K for 1 h | UTS | [5 empty] | Pa |  | 10.1007/s11661-019-05231-y |  | 729 | 902
| Cr20 Mn20 Fe20 Co20 Ni20 |  | AC+H+A | homogenized at 1423 K + annealed at 1073 K for 1 h | UTS | [5 empty] | Pa |  | 10.1007/s11661-019-05231-y |  | 495 | 736
| Cr20 Mn20 Fe20 Co20 Ni20 |  | AC+H+A | homogenized at 1423 K + annealed at 1173 K for 1 h | UTS | [5 empty] | Pa |  | 10.1007/s11661-019-05231-y |  | 367 | 673
| Cr20 Mn20 Fe20 Co20 Ni20 |  | AC+H+A | homogenized at 1423 K + annealed at 1273 K for 1 h | UTS | [5 empty] | Pa |  | 10.1007/s11661-019-05231-y |  | 291 | 619
| Cr20 Mn20 Fe20 Co20 Ni20 |  | AC+H+A | homogenized at 1423 K + annealed at 1373 K for 1 h | UTS | [5 empty] | Pa |  | 10.1007/s11661-019-05231-y |  | 259 | 599
| Al13.04 Cr21.74 Fe21.74 Co21.74 Ni21.74 |  | AC+H+A | homogenized at 1373 K + annealed at 1173 K for 2 min | UTS | [5 empty] | Pa |  | 10.1007/s12613-020-2084-2 |  | 360 | 846
| Al13.04 Cr21.74 Fe21.74 Co21.74 Ni21.74 |  | AC+H+A | homogenized at 1373 K + annealed at 1173 K for 2 min | UTS | [5 empty] | Pa |  | 10.1007/s12613-020-2084-2 |  | 430 | 851
| Al13.04 Cr21.74 Fe21.74 Co21.74 Ni21.74 |  | AC+H+A | homogenized at 1373 K + annealed at 1173 K for 2 min | UTS | [5 empty] | Pa |  | 10.1007/s12613-020-2084-2 |  | 517 | 894
| Al13.04 Cr21.74 Fe21.74 Co21.74 Ni21.74 |  | AC+H+A | homogenized at 1373 K + annealed at 1173 K for 2 min | UTS | [5 empty] | Pa |  | 10.1007/s12613-020-2084-2 |  | 702 | 945
| Al13.04 Cr21.74 Fe21.74 Co21.74 Ni21.74 |  | AC+H+A | homogenized at 1373 K + annealed at 1173 K for 2 min | UTS | [5 empty] | Pa |  | 10.1007/s12613-020-2084-2 |  | 906 | 1085
| Al13.04 Cr21.74 Fe21.74 Co21.74 Ni21.74 |  | AC+H+A | homogenized at 1373 K + annealed at 1173 K for 2 min | UTS | [5 empty] | Pa |  | 10.1007/s12613-020-2084-2 |  | 1205 | 1318
| C0.63 Cr9.24 Mn30.48 Fe49.34 Co10.31 |  | AC+H+A | homogenized at 1473 K + annealed at 673 K for 3 min | UTS | [5 empty] | Pa |  | 10.1016/j.actamat.2018.10.017 |  | 1280 | 1530
| C0.63 Cr9.24 Mn30.48 Fe49.34 Co10.31 |  | AC+H+A | homogenized at 1473 K + annealed at 673 K for 10 min | UTS | [5 empty] | Pa |  | 10.1016/j.actamat.2018.10.017 |  | 1276 | 1516
| C0.63 Cr9.24 Mn30.48 Fe49.34 Co10.31 |  | AC+H+A | homogenized at 1473 K + annealed at 923 K for 3 min | UTS | [5 empty] | Pa |  | 10.1016/j.actamat.2018.10.017 |  | 825 | 1052
| C0.63 Cr9.24 Mn30.48 Fe49.34 Co10.31 |  | AC+H+A | homogenized at 1473 K + annealed at 923 K for 10 min | UTS | [5 empty] | Pa |  | 10.1016/j.actamat.2018.10.017 |  | 734 | 991
| C0.63 Cr9.24 Mn30.48 Fe49.34 Co10.31 |  | AC+H+A | homogenized at 1473 K + annealed at 1023 K for 3 min | UTS | [5 empty] | Pa |  | 10.1016/j.actamat.2018.10.017 |  | 595 | 933
| C0.63 Cr9.24 Mn30.48 Fe49.34 Co10.31 |  | AC+H+A | homogenized at 1473 K + annealed at 1023 K for 10 min | UTS | [5 empty] | Pa |  | 10.1016/j.actamat.2018.10.017 |  | 546 | 929
| Cr26 Mn20 Fe20 Co20 Ni14 |  | AC+H | homogenized at 1473 K | UTS | [5 empty] | Pa |  | 10.1016/j.matchar.2017.10.022 |  | 190 | 424
| Cr26 Mn20 Fe20 Co20 Ni14 |  | AC+H | homogenized at 1473 K | UTS | [5 empty] | Pa |  | 10.1016/j.matchar.2017.10.022 |  | 1420 | 1507
| Cr26 Mn20 Fe20 Co20 Ni14 |  | AC+H+A | homogenized at 1473 K + annealed at 873 K for 1 h | UTS | [5 empty] | Pa |  | 10.1016/j.matchar.2017.10.022 |  | 1419 | 1638
| Cr26 Mn20 Fe20 Co20 Ni14 |  | AC+H+A | homogenized at 1473 K + annealed at 1073 K for 1 h | UTS | [5 empty] | Pa |  | 10.1016/j.matchar.2017.10.022 |  | 952 | 1092
| Cr26 Mn20 Fe20 Co20 Ni14 |  | AC+H+A | homogenized at 1473 K + annealed at 1173 K for 1 h | UTS | [5 empty] | Pa |  | 10.1016/j.matchar.2017.10.022 |  | 734 | 964
| Cr26 Mn20 Fe20 Co20 Ni14 |  | AC+H+A | homogenized at 1473 K + annealed at 1273 K for 1 h | UTS | [5 empty] | Pa |  | 10.1016/j.matchar.2017.10.022 |  | 440 | 828
| Cr26 Mn20 Fe20 Co20 Ni14 |  | AC+H+A | homogenized at 1473 K + annealed at 1373 K for 1 h | UTS | [5 empty] | Pa |  | 10.1016/j.matchar.2017.10.022 |  | 212 | 623
| Al14.1 Cr6 Mn32.9 Fe28.2 Ni18.8 |  | AC |  | UTS | [5 empty] | Pa |  | 10.1016/j.jallcom.2015.09.264 |  | 679 | 931
| Al14.1 Cr6 Mn32.9 Fe28.2 Ni18.8 |  | AC |  | UTS | [5 empty] | Pa |  | 10.1016/j.jallcom.2015.09.264 |  | 1442 | 1521
| Al14.1 Cr6 Mn32.9 Fe28.2 Ni18.8 |  | AC+A | annealed at 1273 K for 1 h | UTS | [5 empty] | Pa |  | 10.1016/j.jallcom.2015.09.264 |  | 599 | 868
| Al3.7 Cr18.52 Fe18.52 Co18.52 Ni37.04 Cu3.7 |  | AC+H+A | homogenized at 1473 K + annealed at 973 K for 20 h | UTS | [5 empty] | Pa |  | 10.1016/j.msea.2017.04.111 |  | 460 | 732
| Al3.7 Cr18.52 Fe18.52 Co18.52 Ni37.04 Cu3.7 |  | AC+H+A | homogenized at 1473 K + annealed at 1073 K for 1 h | UTS | [5 empty] | Pa |  | 10.1016/j.msea.2017.04.111 |  | 719 | 1048
| Al9.09 Cr18.182 Mn18.182 Fe18.182 Co18.182 Ni18.182 |  | AC+H+A | homogenized at 1473 K + annealed at 1273 K for 15 min | UTS | [5 empty] | Pa |  | 10.1016/j.msea.2018.05.041 |  | 730 | 968
| Al9.09 Cr18.182 Mn18.182 Fe18.182 Co18.182 Ni18.182 |  | AC+H+A | homogenized at 1473 K + annealed at 1373 K for 10 min | UTS | [5 empty] | Pa |  | 10.1016/j.msea.2018.05.041 |  | 409 | 755
| Al9.09 Cr18.182 Mn18.182 Fe18.182 Co18.182 Ni18.182 |  | AC+H+A | homogenized at 1473 K + annealed at 1473 K for 5 min | UTS | [5 empty] | Pa |  | 10.1016/j.msea.2018.05.041 |  | 278 | 619
| Cr20 Mn20 Fe20 Co20 Ni20 |  | AC+H | homogenized at 1373 K | UTS | [5 empty] | Pa |  | 10.1016/j.msea.2017.07.079 |  | 1250 | 1327
| Cr20 Mn20 Fe20 Co20 Ni20 |  | AC+H+A | homogenized at 1373 K + annealed at 923 K for 1 h | UTS | [5 empty] | Pa |  | 10.1016/j.msea.2017.07.079 |  | 625 | 855
| Cr20 Mn20 Fe20 Co20 Ni20 |  | AC+H+A | homogenized at 1373 K + annealed at 1073 K for 1 h | UTS | [5 empty] | Pa |  | 10.1016/j.msea.2017.07.079 |  | 351 | 700
| Cr20 Mn20 Fe20 Co20 Ni20 |  | AC+H+A | homogenized at 1373 K + annealed at 1273 K for 1 h | UTS | [5 empty] | Pa |  | 10.1016/j.msea.2017.07.079 |  | 194 | 599
| Cr2 Mn27 Fe40 Co5 Ni26 |  | AC+H | homogenized at 1473 K | UTS | [5 empty] | Pa |  | 10.1016/j.scriptamat.2013.09.030 |  | 95 | 375
| Cr2 Mn27 Fe40 Co5 Ni26 |  | AC+H | homogenized at 1473 K | UTS | [5 empty] | Pa |  | 10.1016/j.scriptamat.2013.09.030 |  | 720 | 760
| Cr2 Mn27 Fe40 Co5 Ni26 |  | AC+H+A | homogenized at 1473 K + annealed at 1173 K for 10 min | UTS | [5 empty] | Pa |  | 10.1016/j.scriptamat.2013.09.030 |  | 240 | 645
| Cr20 Mn20 Fe20 Co20 Ni20 |  | AC+H | homogenized at 1273 K | UTS | [5 empty] | Pa |  | 10.1016/j.msea.2019.01.112 |  | 1120 | 1175
| Cr20 Mn20 Fe20 Co20 Ni20 |  | AC+H+A | homogenized at 1273 K + annealed at 773 K for 1 h | UTS | [5 empty] | Pa |  | 10.1016/j.msea.2019.01.112 |  | 1290 | 1415
| Cr20 Mn20 Fe20 Co20 Ni20 |  | AC+H+A | homogenized at 1273 K + annealed at 873 K for 1 h | UTS | [5 empty] | Pa |  | 10.1016/j.msea.2019.01.112 |  | 1135 | 1260
| Cr20 Mn20 Fe20 Co20 Ni20 |  | AC+H+A | homogenized at 1273 K + annealed at 973 K for 1 h | UTS | [5 empty] | Pa |  | 10.1016/j.msea.2019.01.112 |  | 585 | 815
| Cr20 Mn20 Fe20 Co20 Ni20 |  | AC+H+A | homogenized at 1273 K + annealed at 1073 K for 1 h | UTS | [5 empty] | Pa |  | 10.1016/j.msea.2019.01.112 |  | 425 | 735
| Cr20 Mn20 Fe20 Co20 Ni20 |  | AC+H+A | homogenized at 1273 K + annealed at 1173 K for 1 h | UTS | [5 empty] | Pa |  | 10.1016/j.msea.2019.01.112 |  | 270 | 630
| Al6.96 Cr23.26 Fe23.26 Co23.26 Ni23.26 |  | AC+H+A | homogenized at 1473 K + annealed at 973 K for 36 h | UTS | [5 empty] | Pa |  | 10.1016/j.scriptamat.2018.08.048 |  | 900 | 1074
| Cr25 Fe37.5 Co35 Ni2.5 |  | AC+H+A | homogenized at 1473 K + annealed at 873 K for 1 h | UTS | [5 empty] | Pa |  | 10.1016/j.matchar.2020.110291 |  | 854 | 1213
| Cr25 Fe37.5 Co35 Ni2.5 |  | AC+H+A | homogenized at 1473 K + annealed at 923 K for 1 h | UTS | [5 empty] | Pa |  | 10.1016/j.matchar.2020.110291 |  | 702 | 1143
| Cr25 Fe37.5 Co35 Ni2.5 |  | AC+H+A | homogenized at 1473 K + annealed at 973 K for 1 h | UTS | [5 empty] | Pa |  | 10.1016/j.matchar.2020.110291 |  | 540 | 1101
| Cr25 Fe37.5 Co35 Ni2.5 |  | AC+H+A | homogenized at 1473 K + annealed at 1073 K for 1 h | UTS | [5 empty] | Pa |  | 10.1016/j.matchar.2020.110291 |  | 453 | 1062
| Cr25 Fe37.5 Co35 Ni2.5 |  | AC+H+A | homogenized at 1473 K + annealed at 1173 K for 1 h | UTS | [5 empty] | Pa |  | 10.1016/j.matchar.2020.110291 |  | 412 | 994
| Cr32 Co32 Ni32 Mo4 |  | AC+H+A | homogenized at 1473 K + annealed at 973 K for 4 h | UTS | [5 empty] | Pa |  | 10.1016/j.scriptamat.2019.08.036 |  | 775 | 1205
| Cr32 Co32 Ni32 Mo4 |  | AC+H+A | homogenized at 1473 K + annealed at 1173 K for 1 h | UTS | [5 empty] | Pa |  | 10.1016/j.scriptamat.2019.08.036 |  | 488 | 902
| Al16.39 Cr16.39 Fe16.39 Co16.39 Ni34.44 |  | AC |  | UTS | [5 empty] | Pa |  | 10.1016/j.msea.2016.08.048 |  | 620 | 1050
| Al16.39 Cr16.39 Fe16.39 Co16.39 Ni34.44 |  | AC |  | UTS | [5 empty] | Pa |  | 10.1016/j.msea.2016.08.048 |  | 1625 | 1800
| Al16.39 Cr16.39 Fe16.39 Co16.39 Ni34.44 |  | AC+A | annealed at 1073 K for 1 h | UTS | [5 empty] | Pa |  | 10.1016/j.msea.2016.08.048 |  | 1108 | 1200
| Al16.39 Cr16.39 Fe16.39 Co16.39 Ni34.44 |  | AC+A | annealed at 1273 K for 1 h | UTS | [5 empty] | Pa |  | 10.1016/j.msea.2016.08.048 |  | 844 | 1175
| Al16.39 Cr16.39 Fe16.39 Co16.39 Ni34.44 |  | AC+A | annealed at 1473 K for 1 h | UTS | [5 empty] | Pa |  | 10.1016/j.msea.2016.08.048 |  | 648 | 1075
| Fe33.34 Co33.33 Ni33.33 |  | AC+H | homogenized at 1373 K | UTS | [5 empty] | Pa |  | 10.1016/j.jallcom.2020.154457 |  | 103 | 320
| Cr12.5 Mn12.5 Fe50 Co12.5 Ni12.5 |  | AC+H | homogenized at 1273 K | UTS | [5 empty] | Pa |  | 10.1016/j.jallcom.2018.11.265 |  | 1330 | 1400
| Cr12.5 Mn12.5 Fe50 Co12.5 Ni12.5 |  | AC+H+A | homogenized at 1273 K + annealed at 873 K for 3 min | UTS | [5 empty] | Pa |  | 10.1016/j.jallcom.2018.11.265 |  | 1140 | 1131
| Cr12.5 Mn12.5 Fe50 Co12.5 Ni12.5 |  | AC+H+A | homogenized at 1273 K + annealed at 873 K for 7 min | UTS | [5 empty] | Pa |  | 10.1016/j.jallcom.2018.11.265 |  | 950 | 954
| Cr12.5 Mn12.5 Fe50 Co12.5 Ni12.5 |  | AC+H+A | homogenized at 1273 K + annealed at 873 K for 10 min | UTS | [5 empty] | Pa |  | 10.1016/j.jallcom.2018.11.265 |  | 800 | 849
| Cr12.5 Mn12.5 Fe50 Co12.5 Ni12.5 |  | AC+H+A | homogenized at 1273 K + annealed at 873 K for 1 h | UTS | [5 empty] | Pa |  | 10.1016/j.jallcom.2018.11.265 |  | 550 | 700
| Al9.09 Cr30.303 Co30.303 Ni30.304 |  | AC+H+A | homogenized at 1473 K + annealed at 1073 K for 1 h | UTS | [5 empty] | Pa |  | 10.1016/j.mtla.2019.100442 |  | 945 | 1230
| Al9.09 Cr30.303 Co30.303 Ni30.304 |  | AC+H+A | homogenized at 1473 K + annealed at 1473 K for 1 h | UTS | [5 empty] | Pa |  | 10.1016/j.mtla.2019.100442 |  | 324 | 800
| Cr2.3 Mn20.7 Fe42.2 Co5.9 Ni28.9 |  | AC+H | homogenized at 1473 K | UTS | [5 empty] | Pa |  | 10.1016/j.msea.2015.09.010 |  | 113 | 372
| Cr2.2 Mn24.1 Fe41.1 Co5.5 Ni27.1 |  | AC+H | homogenized at 1473 K | UTS | [5 empty] | Pa |  | 10.1016/j.msea.2015.09.010 |  | 118 | 382
| Cr2.1 Mn27 Fe40 Co5.2 Ni25.7 |  | AC+H | homogenized at 1473 K | UTS | [5 empty] | Pa |  | 10.1016/j.msea.2015.09.010 |  | 120 | 394
| Cr2.4 Mn33.9 Fe29.4 Co5.8 Ni28.5 |  | AC+H | homogenized at 1473 K | UTS | [5 empty] | Pa |  | 10.1016/j.msea.2015.09.010 |  | 138 | 401
| Cr2.4 Mn37.6 Fe25.7 Co5.8 Ni28.5 |  | AC+H | homogenized at 1473 K | UTS | [5 empty] | Pa |  | 10.1016/j.msea.2015.09.010 |  | 132 | 409
| Cr25 Mn25 Fe25 Ni25 |  | AC |  | UTS | [5 empty] | Pa |  | 10.1016/j.vacuum.2020.109995 |  | 269 | 499
| Cr25 Mn25 Fe25 Ni25 |  | AC+H | homogenized at 1173 K | UTS | [5 empty] | Pa |  | 10.1016/j.vacuum.2020.109995 |  | 365 | 639
| Cr25 Mn25 Fe25 Ni25 |  | AC+H | homogenized at 1373 K | UTS | [5 empty] | Pa |  | 10.1016/j.vacuum.2020.109995 |  | 398 | 702
| Cr25 Fe25 Co25 Ni25 |  | AC+H | homogenized at 1473 K | UTS | [5 empty] | Pa |  | 10.1016/j.actamat.2015.08.076 |  | 176 | 453
| Al9.09 Cr18.182 Fe18.182 Co18.182 Ni18.182 Cu18.182 |  | AC+H | homogenized at 1273 K | UTS | [5 empty] | Pa |  | 10.1179/1743284714Y.0000000754 |  | 1283 | 1357
| Al9.09 Cr18.182 Fe18.182 Co18.182 Ni18.182 Cu18.182 |  | AC+H+A | homogenized at 1273 K + annealed at 1173 K for 10 min | UTS | [5 empty] | Pa |  | 10.1179/1743284714Y.0000000754 |  | 1019 | 1045
| Al9.09 Cr18.182 Fe18.182 Co18.182 Ni18.182 Cu18.182 |  | AC+H+A | homogenized at 1273 K + annealed at 1173 K for 30 min | UTS | [5 empty] | Pa |  | 10.1179/1743284714Y.0000000754 |  | 956 | 988
| Al9.09 Cr18.182 Fe18.182 Co18.182 Ni18.182 Cu18.182 |  | AC+H+A | homogenized at 1273 K + annealed at 1173 K for 1 h | UTS | [5 empty] | Pa |  | 10.1179/1743284714Y.0000000754 |  | 793 | 870
| Al9.09 Cr18.182 Fe18.182 Co18.182 Ni18.182 Cu18.182 |  | AC+H+A | homogenized at 1273 K + annealed at 1173 K for 5 h | UTS | [5 empty] | Pa |  | 10.1179/1743284714Y.0000000754 |  | 608 | 749
| Cr20 Mn10 Fe40 Co20 Ni10 |  | AC+H+A | homogenized at 1473 K + annealed at 873 K for 30 min | UTS | [5 empty] | Pa |  | 10.1016/j.msea.2020.140441 |  | 1060 | 1084
| Cr20 Mn10 Fe40 Co20 Ni10 |  | AC+H+A | homogenized at 1473 K + annealed at 973 K for 30 min | UTS | [5 empty] | Pa |  | 10.1016/j.msea.2020.140441 |  | 589 | 865
| Cr20 Mn10 Fe40 Co20 Ni10 |  | AC+H+A | homogenized at 1473 K + annealed at 1073 K for 30 min | UTS | [5 empty] | Pa |  | 10.1016/j.msea.2020.140441 |  | 375 | 785
| C0.5 Cr19.9 Mn19.9 Fe19.9 Co19.9 Ni19.9 |  | AC+H+A | homogenized at 1473 K + annealed at 1373 K for 1 h | UTS | [5 empty] | Pa |  | 10.1016/j.jallcom.2015.05.224 |  | 225 | 655
| Al2.44 Cr24.39 Fe24.39 Co24.39 Ni24.39 |  | AC |  | UTS | [5 empty] | Pa |  | 10.1080/21663831.2016.1257514 |  | 199 | 531
| Al2.44 Cr24.39 Fe24.39 Co24.39 Ni24.39 |  | AC+A | annealed at 1073 K for 1 h | UTS | [5 empty] | Pa |  | 10.1080/21663831.2016.1257514 |  | 366 | 715
| Al3.125 Cr31.25 Co31.25 Ni31.25 Mo3.125 |  | AC+H | homogenized at 1473 K | UTS | [5 empty] | Pa |  | 10.1016/j.msea.2020.139028 |  | 1367 | 1493
| Al3.125 Cr31.25 Co31.25 Ni31.25 Mo3.125 |  | AC+H+A | homogenized at 1473 K + annealed at 998 K for 1 h | UTS | [5 empty] | Pa |  | 10.1016/j.msea.2020.139028 |  | 1101 | 1307
| Al3.125 Cr31.25 Co31.25 Ni31.25 Mo3.125 |  | AC+H+A | homogenized at 1473 K + annealed at 1023 K for 1 h | UTS | [5 empty] | Pa |  | 10.1016/j.msea.2020.139028 |  | 842 | 1201
| Al3.125 Cr31.25 Co31.25 Ni31.25 Mo3.125 |  | AC+H+A | homogenized at 1473 K + annealed at 1073 K for 1 h | UTS | [5 empty] | Pa |  | 10.1016/j.msea.2020.139028 |  | 757 | 1170
| Al3.125 Cr31.25 Co31.25 Ni31.25 Mo3.125 |  | AC+H+A | homogenized at 1473 K + annealed at 1173 K for 1 h | UTS | [5 empty] | Pa |  | 10.1016/j.msea.2020.139028 |  | 661 | 1048
| Al6.96 Cr23.26 Fe23.26 Co23.26 Ni23.26 |  | AC+H+A | homogenized at 1373 K + annealed at 1073 K for 1 h | UTS | [5 empty] | Pa |  | 10.1016/j.matlet.2017.04.072 |  | 860 | 1050
| Al6.96 Cr23.26 Fe23.26 Co23.26 Ni23.26 |  | AC+H+A | homogenized at 1373 K + annealed at 1173 K for 1 h | UTS | [5 empty] | Pa |  | 10.1016/j.matlet.2017.04.072 |  | 690 | 930
| Al6.96 Cr23.26 Fe23.26 Co23.26 Ni23.26 |  | AC+H+A | homogenized at 1373 K + annealed at 1273 K for 1 h | UTS | [5 empty] | Pa |  | 10.1016/j.matlet.2017.04.072 |  | 550 | 800
| Al6.96 Cr23.26 Fe23.26 Co23.26 Ni23.26 |  | AC+H+A | homogenized at 1373 K + annealed at 1373 K for 1 h | UTS | [5 empty] | Pa |  | 10.1016/j.matlet.2017.04.072 |  | 260 | 620
| Al16.67 Cr16.67 Fe33.33 Ni33.33 |  | AC |  | UTS | [5 empty] | Pa |  | 10.1016/j.matlet.2016.01.096 |  | 780 | 1228
| Al16.665 Cr16.665 Fe16.67 Co16.67 Ni33.33 |  | AC |  | UTS | [5 empty] | Pa |  | 10.1016/j.actamat.2016.11.016 |  | 545 | 1074
| Al16.39 Cr16.39 Fe16.39 Co16.39 Ni34.44 |  | AC |  | UTS | [5 empty] | Pa |  | 10.1016/j.actamat.2016.11.016 |  | 545 | 1050
| Al16.13 Cr16.13 Fe16.13 Co16.13 Ni35.48 |  | AC |  | UTS | [5 empty] | Pa |  | 10.1016/j.actamat.2016.11.016 |  | 545 | 1124
| Al12.28 Cr17.54 Fe35.1 Co17.54 Ni17.54 |  | AC |  | UTS | [5 empty] | Pa |  | 10.1016/j.scriptamat.2016.04.014 |  | 866 | 1223
| Cr15 Fe20 Co35 Ni20 Mo10 |  | AC+H | homogenized at 1473 K | UTS | [5 empty] | Pa |  | 10.1016/j.scriptamat.2017.05.019 |  | 350 | 720
| Cr15 Fe20 Co35 Ni20 Mo10 |  | AC+H+A | homogenized at 1473 K + annealed at 1123 K for 10 min | UTS | [5 empty] | Pa |  | 10.1016/j.scriptamat.2017.05.019 |  | 1212 | 1360
| Cr15 Fe20 Co35 Ni20 Mo10 |  | AC+H+A | homogenized at 1473 K + annealed at 1173 K for 10 min | UTS | [5 empty] | Pa |  | 10.1016/j.scriptamat.2017.05.019 |  | 1028 | 1249
| Cr15 Fe20 Co35 Ni20 Mo10 |  | AC+H+A | homogenized at 1473 K + annealed at 1273 K for 10 min | UTS | [5 empty] | Pa |  | 10.1016/j.scriptamat.2017.05.019 |  | 879 | 1194
| Cr25 Fe25 Co25 Ni25 |  | AC |  | UTS | [5 empty] | Pa |  | 10.1016/j.actamat.2016.06.063 |  | 155 | 472
| Cr24.39 Fe24.39 Co24.39 Ni24.39 Mo2.44 |  | AC |  | UTS | [5 empty] | Pa |  | 10.1016/j.actamat.2016.06.063 |  | 199 | 479
| Cr23.81 Fe23.81 Co23.81 Ni23.81 Mo4.76 |  | AC |  | UTS | [5 empty] | Pa |  | 10.1016/j.actamat.2016.06.063 |  | 255 | 590
| Cr23.26 Fe23.26 Co23.26 Ni23.26 Mo6.96 |  | AC |  | UTS | [5 empty] | Pa |  | 10.1016/j.actamat.2016.06.063 |  | 305 | 710
| Cr23.26 Fe23.26 Co23.26 Ni23.26 Mo6.96 |  | AC+A | annealed at 1123 K for 1 h | UTS | [5 empty] | Pa |  | 10.1016/j.actamat.2016.06.063 |  | 816 | 1187
| Cr23.26 Fe23.26 Co23.26 Ni23.26 Mo6.96 |  | AC+A | annealed at 1173 K for 5 h | UTS | [5 empty] | Pa |  | 10.1016/j.actamat.2016.06.063 |  | 647 | 1042
| Al8 Cr17 Fe17 Co17 Ni33 Cu8 |  | AC |  | UTS | [5 empty] | Pa |  | 10.1007/s11837-013-0756-3 |  | 357 | 459
| Al8 Cr17 Fe17 Co17 Ni33 Cu8 |  | AC+H | homogenized at 1423 K | UTS | [5 empty] | Pa |  | 10.1007/s11837-013-0756-3 |  | 215 | 489
| Cr10 Mn30 Fe50 Co10 |  | AC+H | homogenized at 1473 K | UTS | [5 empty] | Pa |  | 10.1016/j.actamat.2017.03.069 |  | 250 | 730
| Cr10 Mn30 Fe50 Co10 |  | AC+H+A | homogenized at 1473 K + annealed at 1173 K for 5 min | UTS | [5 empty] | Pa |  | 10.1016/j.actamat.2017.03.069 |  | 330 | 870
| Cr10 Mn30 Fe50 Co10 |  | AC+H+A | homogenized at 1473 K + annealed at 1173 K for 30 min | UTS | [5 empty] | Pa |  | 10.1016/j.actamat.2017.03.069 |  | 280 | 800
| Cr33.34 Co33.33 Ni33.33 |  | AC+H+A | homogenized at 1473 K + annealed at 1173 K for 2 h | UTS | [5 empty] | Pa |  | 10.1557/jmr.2020.256 |  | 339 | 810
| Cr32.26 Co32.26 Ni32.26 Mo3.22 |  | AC+H+A | homogenized at 1473 K + annealed at 1173 K for 2 h | UTS | [5 empty] | Pa |  | 10.1557/jmr.2020.256 |  | 465 | 912
| Cr31.25 Co31.25 Ni31.25 Mo6.25 |  | AC+H+A | homogenized at 1473 K + annealed at 1173 K for 2 h | UTS | [5 empty] | Pa |  | 10.1557/jmr.2020.256 |  | 644 | 1071
| Cr19.88 Mn18.39 Fe21.04 Co19.89 Ni20.8 |  | AC |  | UTS | [5 empty] | Pa |  | 10.1016/j.jallcom.2019.153512 |  | 189 | 350
| Cr19.88 Mn18.39 Fe21.04 Co19.89 Ni20.8 |  | AC+H | homogenized at 1373 K | UTS | [5 empty] | Pa |  | 10.1016/j.msea.2020.139472 |  | 856 | 883
| Cr19.88 Mn18.39 Fe21.04 Co19.89 Ni20.8 |  | AC+H+A | homogenized at 1373 K + annealed at 973 K for 1 h | UTS | [5 empty] | Pa |  | 10.1016/j.msea.2020.139472 |  | 816 | 855
| Cr19.88 Mn18.39 Fe21.04 Co19.89 Ni20.8 |  | AC+H+A | homogenized at 1373 K + annealed at 1073 K for 1 h | UTS | [5 empty] | Pa |  | 10.1016/j.msea.2020.139472 |  | 818 | 876
| Cr19.88 Mn18.39 Fe21.04 Co19.89 Ni20.8 |  | AC+H+A | homogenized at 1373 K + annealed at 1173 K for 1 h | UTS | [5 empty] | Pa |  | 10.1016/j.msea.2020.139472 |  | 696 | 816
| Cr19.88 Mn18.39 Fe21.04 Co19.89 Ni20.8 |  | AC+H+A | homogenized at 1373 K + annealed at 1273 K for 1 h | UTS | [5 empty] | Pa |  | 10.1016/j.msea.2020.139472 |  | 465 | 749
| Cr19.88 Mn18.39 Fe21.04 Co19.89 Ni20.8 |  | AC+H+A | homogenized at 1373 K + annealed at 1373 K for 1 h | UTS | [5 empty] | Pa |  | 10.1016/j.msea.2020.139472 |  | 302 | 663
| Cr20 Mn20 Fe20 Ni20 Cu20 |  | AC+H+A | homogenized at 1273 K + annealed at 873 K for 1 h | UTS | [5 empty] | Pa |  | 10.1016/j.matchar.2019.05.043 |  | 1145 | 1287
| Cr20 Mn20 Fe20 Ni20 Cu20 |  | AC+H+A | homogenized at 1273 K + annealed at 973 K for 1 h | UTS | [5 empty] | Pa |  | 10.1016/j.matchar.2019.05.043 |  | 1029 | 1186
| Cr20 Mn20 Fe20 Ni20 Cu20 |  | AC+H+A | homogenized at 1273 K + annealed at 1073 K for 1 h | UTS | [5 empty] | Pa |  | 10.1016/j.matchar.2019.05.043 |  | 943 | 1110
| Cr20 Mn20 Fe20 Ni20 Cu20 |  | AC+H+A | homogenized at 1273 K + annealed at 1173 K for 1 h | UTS | [5 empty] | Pa |  | 10.1016/j.matchar.2019.05.043 |  | 814 | 937
| Cr20 Mn20 Fe20 Ni20 Cu20 |  | AC+H+A | homogenized at 1273 K + annealed at 1273 K for 1 h | UTS | [5 empty] | Pa |  | 10.1016/j.matchar.2019.05.043 |  | 493 | 693
| Al11.111 Cr22.222 Fe22.222 Co22.222 Ni22.222 |  | AC |  | UTS | [5 empty] | Pa |  | 10.3390/e20120917 |  | 402 | 610
| Al11.111 Cr22.222 Fe22.222 Co22.222 Ni22.222 |  | AC |  | UTS | [5 empty] | Pa |  | 10.3390/e20120917 |  | 755 | 836
| Al5 Cr12 Mn28 Fe35 Ni20 |  | AC |  | UTS | [5 empty] | Pa |  | 10.1016/j.msea.2019.05.056 |  | 280 | 556
| Al10 Cr12 Mn23 Fe35 Ni20 |  | AC |  | UTS | [5 empty] | Pa |  | 10.1016/j.msea.2019.05.056 |  | 320 | 625
| Al5 Cr12 Mn28 Fe35 Ni20 |  | AC |  | UTS | [5 empty] | Pa |  | 10.1016/j.msea.2019.05.056 |  | 1253 | 1392
| Al10 Cr12 Mn23 Fe35 Ni20 |  | AC |  | UTS | [5 empty] | Pa |  | 10.1016/j.msea.2019.05.056 |  | 1400 | 1500
| Cr18 Mn20 Fe35 Co21 Ni6 |  | AC |  | UTS | [5 empty] | Pa |  | 10.1016/j.msea.2020.140264 |  | 256 | 517
| Cr18 Mn20 Fe35 Co21 Ni6 |  | AC+H+A | homogenized at 1473 K + annealed at 1273 K for 2 h | UTS | [5 empty] | Pa |  | 10.1016/j.msea.2020.140264 |  | 383 | 725
| Cr20 Mn20 Fe20 Co20 Ni20 |  | AC+H+A | homogenized at 1473 K + annealed at 1148 K for 5 min | UTS | [5 empty] | Pa |  | 10.1016/j.msea.2020.139587 |  | 427 | 703
| Cr20 Mn20 Fe20 Co20 Ni20 |  | AC+H+A | homogenized at 1473 K + annealed at 1273 K for 8 min | UTS | [5 empty] | Pa |  | 10.1016/j.msea.2020.139587 |  | 258 | 612
| Cr16 Fe42 Co42 |  | AC+H+A | homogenized at 1473 K + annealed at 973 K for 1 h | UTS | [5 empty] | Pa |  | 10.1016/j.msea.2020.139371 |  | 1050 | 1150
| Cr16 Fe42 Co42 |  | AC+H+A | homogenized at 1473 K + annealed at 1023 K for 1 h | UTS | [5 empty] | Pa |  | 10.1016/j.msea.2020.139371 |  | 700 | 880
| Cr16 Fe42 Co42 |  | AC+H+A | homogenized at 1473 K + annealed at 1073 K for 1 h | UTS | [5 empty] | Pa |  | 10.1016/j.msea.2020.139371 |  | 600 | 840
| Al6.52 Cr21.74 Fe21.74 Co21.74 Ni21.74 Cu6.52 |  | AC+H | homogenized at 1373 K | UTS | [5 empty] | Pa |  | 10.3390/e20120967 |  | 217 | 566
| Al6.52 Cr21.74 Fe21.74 Co21.74 Ni21.74 Cu6.52 |  | AC+H+A | homogenized at 1373 K + annealed at 1173 K for 5 h | UTS | [5 empty] | Pa |  | 10.3390/e20120967 |  | 500 | 717
| Cr20 Mn20 Co20 Ni20 Cu20 |  | AC |  | UTS | [5 empty] | Pa |  | 10.1039/C9NR08338C |  | 458 | 742
| Cr33.34 Co33.33 Ni33.33 |  | AC+H | homogenized at 1473 K | UTS | [5 empty] | Pa |  | 10.1016/j.matchemphys.2020.123073 |  | 1613 | 1741
| Cr33.34 Co33.33 Ni33.33 |  | AC+H+A | homogenized at 1473 K + annealed at 973 K for 15 min | UTS | [5 empty] | Pa |  | 10.1016/j.matchemphys.2020.123073 |  | 1309 | 1489
| Cr33.34 Co33.33 Ni33.33 |  | AC+H+A | homogenized at 1473 K + annealed at 973 K for 22 min | UTS | [5 empty] | Pa |  | 10.1016/j.matchemphys.2020.123073 |  | 1146 | 1284
| Cr33.34 Co33.33 Ni33.33 |  | AC+H+A | homogenized at 1473 K + annealed at 973 K for 30 min | UTS | [5 empty] | Pa |  | 10.1016/j.matchemphys.2020.123073 |  | 953 | 1178
| Cr33.34 Co33.33 Ni33.33 |  | AC+H+A | homogenized at 1473 K + annealed at 1073 K for 5 min | UTS | [5 empty] | Pa |  | 10.1016/j.matchemphys.2020.123073 |  | 1176 | 1310
| Cr33.34 Co33.33 Ni33.33 |  | AC+H+A | homogenized at 1473 K + annealed at 1073 K for 6 min | UTS | [5 empty] | Pa |  | 10.1016/j.matchemphys.2020.123073 |  | 1042 | 1175
| Cr33.34 Co33.33 Ni33.33 |  | AC+H+A | homogenized at 1473 K + annealed at 1073 K for 10 min | UTS | [5 empty] | Pa |  | 10.1016/j.matchemphys.2020.123073 |  | 725 | 1056
| Cr33.34 Co33.33 Ni33.33 |  | AC+H+A | homogenized at 1473 K + annealed at 973 K for 1 h | UTS | [5 empty] | Pa |  | 10.1016/j.matchemphys.2020.123073 |  | 848 | 1088
| Cr33.34 Co33.33 Ni33.33 |  | AC+H+A | homogenized at 1473 K + annealed at 1073 K for 1 h | UTS | [5 empty] | Pa |  | 10.1016/j.matchemphys.2020.123073 |  | 612 | 1034
| Cr33.34 Co33.33 Ni33.33 |  | AC+H+A | homogenized at 1473 K + annealed at 1173 K for 1 h | UTS | [5 empty] | Pa |  | 10.1016/j.matchemphys.2020.123073 |  | 403 | 857
| Cr33.34 Co33.33 Ni33.33 |  | AC+H+A | homogenized at 1473 K + annealed at 1273 K for 1 h | UTS | [5 empty] | Pa |  | 10.1016/j.matchemphys.2020.123073 |  | 305 | 795
| Cr33.34 Co33.33 Ni33.33 |  | AC+H+A | homogenized at 1473 K + annealed at 1373 K for 1 h | UTS | [5 empty] | Pa |  | 10.1016/j.matchemphys.2020.123073 |  | 248 | 740
| Cr20 Mn20 Fe20 Co20 Ni20 |  | AC+H+A | homogenized at 1373 K + annealed at 1173 K for 1 h | UTS | [5 empty] | Pa |  | 10.1016/j.mtla.2019.100404 |  | 318 | 631
| Cr10 Mn10 Fe10 Co10 Ni60 |  | AC+H+A | homogenized at 1373 K + annealed at 1073 K for 2 h | UTS | [5 empty] | Pa |  | 10.1016/j.mtla.2019.100404 |  | 308 | 642
| Cr10 Mn50 Fe20 Co10 Ni10 |  | AC+H | homogenized at 1373 K | UTS | [5 empty] | Pa |  | 10.1016/j.actamat.2019.11.055 |  | 248 | 543
| Cr10 Mn50 Fe20 Co10 Ni10 |  | AC+H+A | homogenized at 1373 K + annealed at 1173 K for 3 min | UTS | [5 empty] | Pa |  | 10.1016/j.actamat.2019.11.055 |  | 341 | 621
| Cr39.4 Co30.3 Ni30.3 |  | AC+H+A | homogenized at 1473 K + annealed at 973 K for 6 h | UTS | [5 empty] | Pa |  | 10.1016/j.msea.2020.139122 |  | 984 | 1160
| Cr39.4 Co30.3 Ni30.3 |  | AC+H+A | homogenized at 1473 K + annealed at 1073 K for 6 h | UTS | [5 empty] | Pa |  | 10.1016/j.msea.2020.139122 |  | 793 | 1003
| Al15 Cr21.25 Fe21.25 Co21.25 Ni21.25 |  | AC+H+A | homogenized at 1423 K + annealed at 1373 K for 5 min | UTS | [5 empty] | Pa |  | 10.1016/j.msea.2020.139122 |  | 770 | 1090
| C3.3 Cr9.67 Mn38.68 Fe38.68 Co9.67 |  | AC+H | homogenized at 1373 K | UTS | [5 empty] | Pa |  | 10.1016/j.msea.2021.140927 |  | 447 | 888
| Cr25 Fe25 Co25 Ni25 |  | AC+H+A | homogenized at 1473 K + annealed at 973 K for 16 h | UTS | [5 empty] | Pa |  | 10.1016/j.msea.2020.138940 |  | 256 | 640
| Al3.48 Cr16.65 Fe19.17 Co21.71 Ni38.99 |  | AC+H+A | homogenized at 1473 K + annealed at 973 K for 16 h | UTS | [5 empty] | Pa |  | 10.1016/j.msea.2020.138940 |  | 322 | 694
| Al6.63 Cr16.47 Fe17.38 Co17.69 Ni41.83 |  | AC+H+A | homogenized at 1473 K + annealed at 973 K for 16 h | UTS | [5 empty] | Pa |  | 10.1016/j.msea.2020.138940 |  | 842 | 1067
| Al10.02 Cr13.54 Fe14.1 Co14.86 Ni47.48 |  | AC+H+A | homogenized at 1473 K + annealed at 973 K for 16 h | UTS | [5 empty] | Pa |  | 10.1016/j.msea.2020.138940 |  | 910 | 1200
| Al10.52 Cr11.39 Fe12.25 Co13.25 Ni52.59 |  | AC+H+A | homogenized at 1473 K + annealed at 973 K for 16 h | UTS | [5 empty] | Pa |  | 10.1016/j.msea.2020.138940 |  | 1000 | 1170
| Cr33.34 Co33.33 Ni33.33 |  | AC+H+A | homogenized at 1373 K + annealed at 1073 K for 1 h | UTS | [5 empty] | Pa |  | 10.1016/j.jmst.2020.02.073 |  | 523 | 965
| Cr33.34 Co33.33 Ni33.33 |  | AC+H+A | homogenized at 1373 K + annealed at 1123 K for 2 h | UTS | [5 empty] | Pa |  | 10.1016/j.jmst.2020.02.073 |  | 390 | 851
| Cr33.34 Co33.33 Ni33.33 |  | AC+H+A | homogenized at 1373 K + annealed at 1173 K for 2 h | UTS | [5 empty] | Pa |  | 10.1016/j.jmst.2020.02.073 |  | 320 | 770
| Al3 Cr32.34 Co32.33 Ni32.33 |  | AC+H+A | homogenized at 1373 K + annealed at 1073 K for 1 h | UTS | [5 empty] | Pa |  | 10.1016/j.jmst.2020.02.073 |  | 539 | 924
| Al3 Cr32.34 Co32.33 Ni32.33 |  | AC+H+A | homogenized at 1373 K + annealed at 1123 K for 2 h | UTS | [5 empty] | Pa |  | 10.1016/j.jmst.2020.02.073 |  | 421 | 869
| Al3 Cr32.34 Co32.33 Ni32.33 |  | AC+H+A | homogenized at 1373 K + annealed at 1173 K for 2 h | UTS | [5 empty] | Pa |  | 10.1016/j.jmst.2020.02.073 |  | 342 | 790
| Cr32.34 Co32.33 Ni32.33 Mo3 |  | AC+H+A | homogenized at 1373 K + annealed at 1073 K for 1 h | UTS | [5 empty] | Pa |  | 10.1016/j.jmst.2020.02.073 |  | 733 | 1063
| Cr32.34 Co32.33 Ni32.33 Mo3 |  | AC+H+A | homogenized at 1373 K + annealed at 1123 K for 2 h | UTS | [5 empty] | Pa |  | 10.1016/j.jmst.2020.02.073 |  | 535 | 963
| Cr32.34 Co32.33 Ni32.33 Mo3 |  | AC+H+A | homogenized at 1373 K + annealed at 1173 K for 2 h | UTS | [5 empty] | Pa |  | 10.1016/j.jmst.2020.02.073 |  | 435 | 901
| Cr20 Mn24 Fe30 Co20 Ni6 |  | AC+H | homogenized at 1473 K | UTS | [5 empty] | Pa |  | 10.1016/j.msea.2020.140661 |  | 192 | 462
| Cr20 Mn24 Fe30 Co20 Ni6 |  | AC+H+A | homogenized at 1473 K + annealed at 1073 K for 5 min | UTS | [5 empty] | Pa |  | 10.1016/j.msea.2020.140661 |  | 523 | 719
| Cr20 Mn24 Fe30 Co20 Ni6 |  | AC+H+A | homogenized at 1473 K + annealed at 1073 K for 10 min | UTS | [5 empty] | Pa |  | 10.1016/j.msea.2020.140661 |  | 512 | 706
| Cr20 Mn24 Fe30 Co20 Ni6 |  | AC+H+A | homogenized at 1473 K + annealed at 1173 K for 5 min | UTS | [5 empty] | Pa |  | 10.1016/j.msea.2020.140661 |  | 382 | 644
| Cr20 Mn15 Fe34 Co20 Ni11 |  | AC+H | homogenized at 1473 K | UTS | [5 empty] | Pa |  | 10.1016/j.msea.2020.140661 |  | 160 | 407
| Cr20 Mn15 Fe34 Co20 Ni11 |  | AC+H+A | homogenized at 1473 K + annealed at 1073 K for 5 min | UTS | [5 empty] | Pa |  | 10.1016/j.msea.2020.140661 |  | 470 | 795
| Cr20 Mn15 Fe34 Co20 Ni11 |  | AC+H+A | homogenized at 1473 K + annealed at 1073 K for 10 min | UTS | [5 empty] | Pa |  | 10.1016/j.msea.2020.140661 |  | 430 | 768
| Cr20 Mn15 Fe34 Co20 Ni11 |  | AC+H+A | homogenized at 1473 K + annealed at 1173 K for 5 min | UTS | [5 empty] | Pa |  | 10.1016/j.msea.2020.140661 |  | 298 | 668
| Cr20 Mn20 Fe20 Co20 Ni20 |  | AC+H | homogenized at 1323 K | UTS | [5 empty] | Pa |  | 10.1016/j.jallcom.2018.01.348 |  | 1074 | 1331
| Cr20 Mn20 Fe20 Co20 Ni20 |  | AC+H+A | homogenized at 1323 K + annealed at 1173 K for 1 h | UTS | [5 empty] | Pa |  | 10.1016/j.jallcom.2018.01.348 |  | 253 | 1062
| C0.93 Cr19.814 Mn19.814 Fe19.814 Co19.814 Ni19.814 |  | AC+H | homogenized at 1323 K | UTS | [5 empty] | Pa |  | 10.1016/j.jallcom.2018.01.348 |  | 1122 | 1382
| C0.93 Cr19.814 Mn19.814 Fe19.814 Co19.814 Ni19.814 |  | AC+H+A | homogenized at 1323 K + annealed at 1173 K for 1 h | UTS | [5 empty] | Pa |  | 10.1016/j.jallcom.2018.01.348 |  | 401 | 1147
| C1.38 Cr19.724 Mn19.724 Fe19.724 Co19.724 Ni19.724 |  | AC+H | homogenized at 1323 K | UTS | [5 empty] | Pa |  | 10.1016/j.jallcom.2018.01.348 |  | 1142 | 1563
| C1.38 Cr19.724 Mn19.724 Fe19.724 Co19.724 Ni19.724 |  | AC+H+A | homogenized at 1323 K + annealed at 1173 K for 1 h | UTS | [5 empty] | Pa |  | 10.1016/j.jallcom.2018.01.348 |  | 504 | 1100
| C1.84 Cr19.632 Mn19.632 Fe19.632 Co19.632 Ni19.632 |  | AC+H | homogenized at 1323 K | UTS | [5 empty] | Pa |  | 10.1016/j.jallcom.2018.01.348 |  | 1190 | 1616
| C1.84 Cr19.632 Mn19.632 Fe19.632 Co19.632 Ni19.632 |  | AC+H+A | homogenized at 1323 K + annealed at 1173 K for 1 h | UTS | [5 empty] | Pa |  | 10.1016/j.jallcom.2018.01.348 |  | 527 | 1132
| Al4.76 Cr23.81 Fe23.81 Co23.81 Ni23.81 |  | AC+H | homogenized at 1373 K | UTS | [5 empty] | Pa |  | 10.1016/j.msea.2019.138526 |  | 1094 | 1205
| Al4.76 Cr23.81 Fe23.81 Co23.81 Ni23.81 |  | AC+H+A | homogenized at 1373 K + annealed at 823 K for 15 min | UTS | [5 empty] | Pa |  | 10.1016/j.msea.2019.138526 |  | 1439 | 1541
| Al4.76 Cr23.81 Fe23.81 Co23.81 Ni23.81 |  | AC+H+A | homogenized at 1373 K + annealed at 823 K for 1 h | UTS | [5 empty] | Pa |  | 10.1016/j.msea.2019.138526 |  | 1312 | 1404
| Al4.76 Cr23.81 Fe23.81 Co23.81 Ni23.81 |  | AC+H+A | homogenized at 1373 K + annealed at 823 K for 25 h | UTS | [5 empty] | Pa |  | 10.1016/j.msea.2019.138526 |  | 1443 | 1544
| Fe33.34 Co33.33 Ni33.33 |  | AC+A | annealed at 1173 K for 1 h | UTS | [5 empty] | Pa |  | 10.1016/j.intermet.2017.04.007 |  | 199 | 495
| Al7.14 Mn7.14 Fe28.58 Co28.57 Ni28.57 |  | AC+A | annealed at 1173 K for 1 h | UTS | [5 empty] | Pa |  | 10.1016/j.intermet.2017.04.007 |  | 331 | 651
| Al12.5 Mn12.5 Fe25 Co25 Ni25 |  | AC+A | annealed at 1173 K for 1 h | UTS | [5 empty] | Pa |  | 10.1016/j.intermet.2017.04.007 |  | 810 | 976
| Al6.96 Cr23.26 Fe23.26 Co23.26 Ni23.26 |  | AC+H+A | homogenized at 1423 K + annealed at 1423 K for 1 h | UTS | [5 empty] | Pa |  | 10.1016/j.msea.2019.138620 |  | 160 | 398
| Al6.96 Cr23.26 Fe23.26 Co23.26 Ni23.26 |  | AC+H+A | homogenized at 1423 K + annealed at 1173 K for 30 min | UTS | [5 empty] | Pa |  | 10.1016/j.msea.2019.138620 |  | 940 | 1095
| Al6.96 Cr23.26 Fe23.26 Co23.26 Ni23.26 |  | AC+H+A | homogenized at 1423 K + annealed at 893 K for 50 h | UTS | [5 empty] | Pa |  | 10.1016/j.msea.2019.138620 |  | 840 | 1048
| Al6.96 Cr23.26 Fe23.26 Co23.26 Ni23.26 |  | AC+H+A | homogenized at 1423 K + annealed at 823 K for 24 h | UTS | [5 empty] | Pa |  | 10.1016/j.msea.2019.138620 |  | 1850 | 1862
| V33.33 Co33.33 Ni33.34 |  | AC |  | UTS | [5 empty] | Pa |  | 10.1016/j.msea.2021.141054 |  | 383 | 634
| V33.33 Co33.33 Ni33.34 |  | AC+H+A | homogenized at 1373 K + annealed at 1173 K for 1 h | UTS | [5 empty] | Pa |  | 10.1016/j.msea.2021.141054 |  | 787 | 1245
| Al3 V32.33 Co32.33 Ni32.34 |  | AC |  | UTS | [5 empty] | Pa |  | 10.1016/j.msea.2021.141054 |  | 491 | 813
| Al3 V32.33 Co32.33 Ni32.34 |  | AC+H+A | homogenized at 1373 K + annealed at 973 K for 1 h | UTS | [5 empty] | Pa |  | 10.1016/j.msea.2021.141054 |  | 1426 | 1750
| Al3 V32.33 Co32.33 Ni32.34 |  | AC+H+A | homogenized at 1373 K + annealed at 1073 K for 1 h | UTS | [5 empty] | Pa |  | 10.1016/j.msea.2021.141054 |  | 783 | 1277
| Al3 V32.33 Co32.33 Ni32.34 |  | AC+H+A | homogenized at 1373 K + annealed at 1173 K for 1 h | UTS | [5 empty] | Pa |  | 10.1016/j.msea.2021.141054 |  | 648 | 1111
| Al7 V31 Co31 Ni31 |  | AC |  | UTS | [5 empty] | Pa |  | 10.1016/j.msea.2021.141054 |  | 629 | 1214
| Al7 V31 Co31 Ni31 |  | AC+H+A | homogenized at 1373 K + annealed at 1073 K for 1 h | UTS | [5 empty] | Pa |  | 10.1016/j.msea.2021.141054 |  | 1634 | 1867
| Al7 V31 Co31 Ni31 |  | AC+H+A | homogenized at 1373 K + annealed at 1123 K for 1 h | UTS | [5 empty] | Pa |  | 10.1016/j.msea.2021.141054 |  | 1321 | 1730
| Al7 V31 Co31 Ni31 |  | AC+H+A | homogenized at 1373 K + annealed at 1173 K for 1 h | UTS | [5 empty] | Pa |  | 10.1016/j.msea.2021.141054 |  | 955 | 1445
| Cr14.29 Fe14.29 Ni35.71 Cu35.71 |  | AC+H | homogenized at 1273 K | UTS | [5 empty] | Pa |  | 10.1016/j.intermet.2016.06.011 |  | 332 | 608
| Cr13.33 Mn6.68 Fe13.33 Ni33.33 Cu33.33 |  | AC+H | homogenized at 1273 K | UTS | [5 empty] | Pa |  | 10.1016/j.intermet.2016.06.011 |  | 353 | 741
| Cr12.5 Mn12.5 Fe12.5 Ni31.25 Cu31.25 |  | AC+H | homogenized at 1273 K | UTS | [5 empty] | Pa |  | 10.1016/j.intermet.2016.06.011 |  | 401 | 767
| Cr11.76 Mn17.66 Fe11.76 Ni29.41 Cu29.41 |  | AC+H | homogenized at 1273 K | UTS | [5 empty] | Pa |  | 10.1016/j.intermet.2016.06.011 |  | 407 | 762
| Cr11.11 Mn22.22 Fe11.11 Ni27.78 Cu27.78 |  | AC+H | homogenized at 1273 K | UTS | [5 empty] | Pa |  | 10.1016/j.intermet.2016.06.011 |  | 427 | 827
| Cr10.52 Mn26.32 Fe10.52 Ni26.32 Cu26.32 |  | AC+H | homogenized at 1273 K | UTS | [5 empty] | Pa |  | 10.1016/j.intermet.2016.06.011 |  | 439 | 884
| Cr10 Mn30 Fe10 Ni25 Cu25 |  | AC+H | homogenized at 1273 K | UTS | [5 empty] | Pa |  | 10.1016/j.intermet.2016.06.011 |  | 385 | 769
| Cr9.52 Mn33.34 Fe9.52 Ni23.81 Cu23.81 |  | AC+H | homogenized at 1273 K | UTS | [5 empty] | Pa |  | 10.1016/j.intermet.2016.06.011 |  | 386 | 621
| Al9.1 Fe30.3 Co30.3 Ni30.3 |  | AC+A | annealed at 1523 K for 10 min | UTS | [5 empty] | Pa |  | 10.1038/s41598-020-61538-6 |  | 457 | 852
| Al9.1 Fe30.3 Co30.3 Ni30.3 |  | AC+A | annealed at 973 K for 50 h | UTS | [5 empty] | Pa |  | 10.1038/s41598-020-61538-6 |  | 893 | 1187
| Cr20 Mn20 Fe20 Co20 Ni20 |  | AC+H+A | homogenized at 1473 K + annealed at 1073 K for 1 h | UTS | [5 empty] | Pa |  | 10.1016/j.jallcom.2019.04.035 |  | 310 | 639
| Cr20 Mn20 Fe20 Co23 Ni17 |  | AC+H+A | homogenized at 1473 K + annealed at 1073 K for 1 h | UTS | [5 empty] | Pa |  | 10.1016/j.jallcom.2019.04.035 |  | 320 | 666
| Cr20 Mn20 Fe20 Co27 Ni13 |  | AC+H+A | homogenized at 1473 K + annealed at 1073 K for 1 h | UTS | [5 empty] | Pa |  | 10.1016/j.jallcom.2019.04.035 |  | 340 | 725
| Cr20 Mn20 Fe20 Co30 Ni10 |  | AC+H+A | homogenized at 1473 K + annealed at 1073 K for 1 h | UTS | [5 empty] | Pa |  | 10.1016/j.jallcom.2019.04.035 |  | 382 | 820
| Al10 Fe34 Co17 Ni34 Mo5 |  | AC+H+A | homogenized at 1573 K + annealed at 1373 K for 1 h | UTS | [5 empty] | Pa |  | 10.1016/j.matdes.2018.01.045 |  | 215 | 458
| Cr25 Fe35 Co35 Ni5 |  | AC+H+A | homogenized at 1473 K + annealed at 1423 K for 5 min | UTS | [5 empty] | Pa |  | 10.1016/j.msea.2019.138403 |  | 382 | 961
| Cr25 Fe26 Co35 Ni14 |  | AC+H+A | homogenized at 1473 K + annealed at 1423 K for 5 min | UTS | [5 empty] | Pa |  | 10.1016/j.msea.2019.138403 |  | 296 | 871
| Al9.4 Fe31.9 Co30.1 Ni28.6 |  | AC+H+A | homogenized at 1523 K + annealed at 1523 K for 5 min | UTS | [5 empty] | Pa |  | 10.1016/j.mtla.2020.100755 |  | 457 | 852
| Al9.4 Fe31.9 Co30.1 Ni28.6 |  | AC+H+A | homogenized at 1523 K + annealed at 973 K for 50 h | UTS | [5 empty] | Pa |  | 10.1016/j.mtla.2020.100755 |  | 893 | 1187
| Cr10 Mn30 Fe50 Co10 |  | AC |  | UTS | [5 empty] | Pa |  | 10.1016/j.matchemphys.2020.123501 |  | 212 | 556
| C1 Cr9.9 Mn29.7 Fe49.5 Co9.9 |  | AC |  | UTS | [5 empty] | Pa |  | 10.1016/j.matchemphys.2020.123501 |  | 209 | 608
| C2 Cr9.8 Mn29.4 Fe49 Co9.8 |  | AC |  | UTS | [5 empty] | Pa |  | 10.1016/j.matchemphys.2020.123501 |  | 269 | 565
| C4 Cr9.6 Mn28.8 Fe48 Co9.6 |  | AC |  | UTS | [5 empty] | Pa |  | 10.1016/j.matchemphys.2020.123501 |  | 395 | 662
| C6 Cr9.4 Mn28.2 Fe47 Co9.4 |  | AC |  | UTS | [5 empty] | Pa |  | 10.1016/j.matchemphys.2020.123501 |  | 500 | 721
| V25 Fe25 Co25 Ni25 |  | AC+H+A | homogenized at 1473 K + annealed at 1253 K for 1 h | UTS | [5 empty] | Pa |  | 10.1016/j.matdes.2019.107648 |  | 398 | 807
| Mn20 Fe20 Co20 Ni20 Cu20 |  | AC |  | UTS | [5 empty] | Pa |  | 10.1002/adem.202000848 |  | 361 | 626
| Fe25 Co25 Ni25 Cu25 |  | AC |  | UTS | [5 empty] | Pa |  | 10.1002/adem.202000848 |  | 325 | 498
| Mn25 Co25 Ni25 Cu25 |  | AC |  | UTS | [5 empty] | Pa |  | 10.1002/adem.202000848 |  | 257 | 522
| Mn25 Fe25 Ni25 Cu25 |  | AC |  | UTS | [5 empty] | Pa |  | 10.1002/adem.202000848 |  | 400 | 638
| Mn25 Fe25 Co25 Cu25 |  | AC |  | UTS | [5 empty] | Pa |  | 10.1002/adem.202000848 |  | 323 | 481
| Cr33.34 Co33.33 Ni33.33 |  | AC+H+A | homogenized at 1473 K + annealed at 1173 K for 30 min | UTS | [5 empty] | Pa |  | 10.1007/s11661-020-05738-9 |  | 389 | 859
| Al7.5 Cr6 Mn34.8 Fe40.4 Ni11.3 |  | AC |  | UTS | [5 empty] | Pa |  | 10.1016/j.matlet.2016.05.122 |  | 159 | 381
| Al7.5 Cr6 Mn34.8 Fe40.4 Ni11.3 |  | AC |  | UTS | [5 empty] | Pa |  | 10.1016/j.matlet.2016.05.122 |  | 355 | 754
| Al7.5 Cr6 Mn34.8 Fe40.4 Ni11.3 |  | AC+A | annealed at 1273 K for 1 h | UTS | [5 empty] | Pa |  | 10.1016/j.matlet.2016.05.122 |  | 557 | 1041
| Cr7 Mn25 Co9 Ni23 Cu36 |  | AC |  | UTS | [5 empty] | Pa |  | 10.1016/j.scriptamat.2019.07.008 |  | 401 | 700
| Cr10 Mn40 Fe40 Co10 |  | AC |  | UTS | [5 empty] | Pa |  | 10.1016/j.msea.2018.01.045 |  | 213 | 471
| Al7.5 Cr6 Mn34.8 Fe40.4 Ni11.3 |  | AC |  | UTS | [5 empty] | Pa |  | 10.1016/j.msea.2019.01.083 |  | 159 | 535
| Al7.5 Cr6 Mn34.8 Fe40.4 Ni11.3 |  | AC+A | annealed at 1073 K for 24 h | UTS | [5 empty] | Pa |  | 10.1016/j.msea.2019.01.083 |  | 179 | 361
| C1.1 Al7.42 Cr5.93 Mn34.42 Fe39.96 Ni11.17 |  | AC |  | UTS | [5 empty] | Pa |  | 10.1016/j.msea.2019.01.083 |  | 355 | 1174
| C1.1 Al7.42 Cr5.93 Mn34.42 Fe39.96 Ni11.17 |  | AC+A | annealed at 1073 K for 24 h | UTS | [5 empty] | Pa |  | 10.1016/j.msea.2019.01.083 |  | 642 | 761
| C1.1 Al7.42 Cr5.93 Mn34.42 Fe39.96 Ni11.17 |  | AC+A | annealed at 1423 K for 24 h | UTS | [5 empty] | Pa |  | 10.1016/j.msea.2019.01.083 |  | 146 | 322
| Cr24.1 Fe24.1 Co24.1 Ni24.1 Mo3.6 |  | AC+A | annealed at 1173 K for 1 h | UTS | [5 empty] | Pa |  | 10.1016/j.jallcom.2020.155688 |  | 418 | 815
| Cr25 Fe25 Co25 Ni25 |  | AC+H+A | homogenized at 1473 K + annealed at 1273 K for 6 min | UTS | [5 empty] | Pa |  | 10.1016/j.actamat.2019.09.050 |  | 214 | 613
| Cr25 Fe20 Co30 Ni20 Mo5 |  | AC+H+A | homogenized at 1473 K + annealed at 1273 K for 6 min | UTS | [5 empty] | Pa |  | 10.1016/j.actamat.2019.09.050 |  | 403 | 861
| Cr25 Fe15 Co40 Ni15 Mo5 |  | AC+H+A | homogenized at 1473 K + annealed at 1273 K for 6 min | UTS | [5 empty] | Pa |  | 10.1016/j.actamat.2019.09.050 |  | 461 | 988
| Cr25 Fe10 Co50 Ni10 Mo5 |  | AC+H+A | homogenized at 1473 K + annealed at 1273 K for 6 min | UTS | [5 empty] | Pa |  | 10.1016/j.actamat.2019.09.050 |  | 576 | 1133
| Al6.96 Cr23.26 Fe23.26 Co23.26 Ni23.26 |  | AC+A | annealed at 1373 K for 1 h | UTS | [5 empty] | Pa |  | 10.1016/j.msea.2019.138424 |  | 330 | 746
| Al14 Cr28 Co28 Ni30 |  | AC |  | UTS | [5 empty] | Pa |  | 10.1088/2053-1591/ab49d0 |  | 510 | 1000
| V10.64 Fe21.28 Co21.28 Ni42.55 Mo4.25 |  | AC |  | UTS | [5 empty] | Pa |  | 10.1016/j.scriptamat.2019.02.038 |  | 252 | 547
| V10.64 Fe21.28 Co21.28 Ni42.55 Mo4.25 |  | AC+H | homogenized at 1473 K | UTS | [5 empty] | Pa |  | 10.1016/j.msea.2020.139027 |  | 1330 | 1330
| V10.64 Fe21.28 Co21.28 Ni42.55 Mo4.25 |  | AC+H+A | homogenized at 1473 K + annealed at 973 K for 1 h | UTS | [5 empty] | Pa |  | 10.1016/j.msea.2020.139027 |  | 788 | 1050
| V10.64 Fe21.28 Co21.28 Ni42.55 Mo4.25 |  | AC+H+A | homogenized at 1473 K + annealed at 1173 K for 1 h | UTS | [5 empty] | Pa |  | 10.1016/j.msea.2020.139027 |  | 485 | 880
| V10.64 Fe21.28 Co21.28 Ni42.55 Mo4.25 |  | AC+H+A | homogenized at 1473 K + annealed at 1273 K for 1 h | UTS | [5 empty] | Pa |  | 10.1016/j.msea.2020.139027 |  | 379 | 842
| Cr20 Mn15 Fe15 Co35 Ni15 |  | AC+H+A | homogenized at 1473 K + annealed at 1273 K for 6 min | UTS | [5 empty] | Pa |  | 10.1016/j.scriptamat.2019.02.018 |  | 231 | 688
| Cr25 Mn15 Fe10 Co35 Ni15 |  | AC+H+A | homogenized at 1473 K + annealed at 1273 K for 6 min | UTS | [5 empty] | Pa |  | 10.1016/j.scriptamat.2019.02.018 |  | 305 | 806
| Cr33.34 Co33.33 Ni33.33 |  | AC+H+A | homogenized at 1473 K + annealed at 1173 K for 1 h | UTS | [5 empty] | Pa |  | 10.1016/j.jmst.2020.04.062 |  | 373 | 862
| Cr33 Co33 Ni33 Mo1 |  | AC+H+A | homogenized at 1473 K + annealed at 1173 K for 1 h | UTS | [5 empty] | Pa |  | 10.1016/j.jmst.2020.04.062 |  | 412 | 914
| Cr32.34 Co32.33 Ni32.33 Mo3 |  | AC+H+A | homogenized at 1473 K + annealed at 1173 K for 1 h | UTS | [5 empty] | Pa |  | 10.1016/j.jmst.2020.04.062 |  | 475 | 983
| Cr31.66 Co31.67 Ni31.67 Mo5 |  | AC+H+A | homogenized at 1473 K + annealed at 1173 K for 1 h | UTS | [5 empty] | Pa |  | 10.1016/j.jmst.2020.04.062 |  | 528 | 1026
| Al10 Cr9 Mn36 Fe36 Ni9 |  | AC |  | UTS | [5 empty] | Pa |  | 10.1080/02670836.2020.1839194 |  | 705 | 842